## Data
H | B
389.4341 | 1.399293 | Bm_max
386.5848 | 1.39927 | 1.399293
383.545 | 1.399198 | Bm_min
380.2807 | 1.399071 | -1.399293
376.8249 | 1.398896
373.1509 | 1.398665 | Data Count
369.2854 | 1.398386 | 513
365.2294 | 1.398052
360.9282 | 1.397669
356.4336 | 1.397231188
351.758 | 1.396745
346.8537 | 1.396203
341.7716 | 1.395613
336.4802 | 1.39497
331.0289 | 1.394277
325.36 | 1.39353
319.4971 | 1.392732
313.4886 | 1.391881
307.3258 | 1.390979
301.0126 | 1.390023
294.5329 | 1.389017
287.9457 | 1.387957
281.2391 | 1.386846835
274.4038 | 1.385683
267.5071 | 1.384468
260.487 | 1.383199
253.4115 | 1.38188
246.2545 | 1.380505
239.0735 | 1.379081
231.8898 | 1.377601594
224.6741 | 1.376072
217.4468 | 1.374487
210.1874 | 1.372852
203.0066 | 1.371161154
195.818 | 1.36942
188.6652 | 1.367625
181.5573 | 1.365779
174.5387 | 1.363879
167.6052 | 1.361928
160.735 | 1.359923
153.9519 | 1.357868
147.2817 | 1.355759
140.7538 | 1.353601
134.3208 | 1.351388
127.9672 | 1.349126
121.7411 | 1.34681
115.6432 | 1.344445
109.7084 | 1.342027
103.9236 | 1.339559
98.22754 | 1.337038
92.64756 | 1.334468
87.23231 | 1.331845
81.97508 | 1.329174
76.86771 | 1.326451
71.88716 | 1.32368
67.01116 | 1.320857
62.29328 | 1.317987
57.70736 | 1.315066
53.24924 | 1.312097
48.90044 | 1.309078374
44.70077 | 1.306013
40.61355 | 1.302896
36.63736 | 1.299734
32.80579 | 1.296521
29.05102 | 1.293262
25.41542 | 1.289952
21.87182 | 1.286595
18.44469 | 1.283188
15.09951 | 1.279734
11.86178 | 1.276229
8.689221 | 1.272677
5.618474 | 1.269075
2.653213 | 1.265427
-0.2408891 | 1.261728378
-3.028278 | 1.257985304
-5.734603 | 1.254192
-8.39733 | 1.250355
-10.98988 | 1.246469
-13.4638 | 1.24254
-15.89765 | 1.238562
-18.25838 | 1.23454
-20.58091 | 1.23047
-22.81542 | 1.226357
-25.00828 | 1.222195
-27.12656 | 1.217989131
-29.2106 | 1.213735
-31.24036 | 1.209438
-33.22078 | 1.205092
-35.1575 | 1.200702
-37.04161 | 1.196263566
-38.88226 | 1.191782
-40.68574 | 1.187253
-42.42591 | 1.182681
-44.13999 | 1.178062
-45.82337 | 1.173401
-47.46374 | 1.168694059
-49.05409 | 1.163945
-50.62457 | 1.15915
-52.16166 | 1.154313
-53.67673 | 1.149429
-55.14321 | 1.144504564
-56.59418 | 1.139534
-58.01656 | 1.134522498
-59.39275 | 1.129466
-60.74741 | 1.124369
-62.07897 | 1.119228
-63.38297 | 1.114047
-64.6543 | 1.108822
-65.90402 | 1.103559
-67.13936 | 1.098251
-68.35641 | 1.092906
-69.55786 | 1.087517
-70.73646 | 1.08209
-71.89133 | 1.07662
-73.05703 | 1.071112
-74.17928 | 1.065562
-75.30404 | 1.059974
-76.40834 | 1.054343
-77.51255 | 1.048675
-78.56913 | 1.042964594
-79.63621 | 1.037217
-80.69614 | 1.031429
-81.72001 | 1.025604
-82.76066 | 1.019738
-83.78748 | 1.013836158
-84.78527 | 1.007894
-85.78634 | 1.001916
-86.7806 | 0.9958975769
-87.79118 | 0.9898442423
-88.76278 | 0.9837507723
-89.74875 | 0.9776227691
-90.72712 | 0.9714550802
-91.68401 | 0.9652532168
-92.63712 | 0.9590119098
-93.5966 | 0.9527371664
-94.55682 | 0.9464236205
-95.52023 | 0.9400770812
-96.49948 | 0.9336924411
-97.46167 | 0.9272746053
-98.4138 | 0.9208188969
-99.3519 | 0.9143311101
-100.2886 | 0.9078059003
-101.2374 | 0.9012490901
-102.1866 | 0.8946554625
-103.1151 | 0.8880305434
-104.0698 | 0.8813694871
-105.0074 | 0.8746781647
-105.9722 | 0.8679515167
-106.9004 | 0.8611949804
-107.8225 | 0.8544046414
-108.7822 | 0.8475847543
-109.7281 | 0.8407313916
-110.6727 | 0.8338482351
-111.6392 | 0.8269316884
-112.6038 | 0.8199855403
-113.5412 | 0.8130064347
-114.5133 | 0.8059991361
-115.4719 | 0.7989602432
-116.4436 | 0.79189405
-117.4308 | 0.7847969226
-118.4332 | 0.7776730414
-119.4284 | 0.770518738
-120.4307 | 0.7633373728
-121.44 | 0.7561259833
-122.477 | 0.7488875711
-123.5038 | 0.7416195037
-124.5503 | 0.7343244009
-125.6036 | 0.7269996271
-126.6683 | 0.7196484804
-127.7264 | 0.7122680139
-128.8156 | 0.704861846
-129.8784 | 0.6974273984
-130.9961 | 0.6899683774
-132.0977 | 0.6824818973
-133.2239 | 0.6749713831
-134.3351 | 0.6674339408
-135.4667 | 0.6598731807
-136.6111 | 0.6522863194
-137.7669 | 0.6446762459
-138.9691 | 0.6370402474
-140.1522 | 0.6293817188
-141.3232 | 0.6216975699
-142.5523 | 0.6139917364
-143.7977 | 0.6062604163
-145.0262 | 0.59850742
-146.2812 | 0.5907298643
-147.5437 | 0.5829315222
-148.8173 | 0.5751092481
-150.1312 | 0.5672674871
-151.4377 | 0.5594034535
-152.7626 | 0.5515204674
-154.1095 | 0.5436158126
-155.4707 | 0.5356928401
-156.8739 | 0.527747857
-158.2759 | 0.5197848111
-159.6882 | 0.5117998445
-161.1198 | 0.5037977818
-162.5542 | 0.4957740761
-164.0132 | 0.4877339255
-165.4738 | 0.4796723528
-166.9638 | 0.4715946488
-168.4621 | 0.4634959181
-169.9709 | 0.4553814414
-171.4982 | 0.4472465097
-173.0266 | 0.4390962598
-174.5687 | 0.4309261282
-176.1088 | 0.4227414551
-177.6595 | 0.4145383781
-179.2393 | 0.4063213195
-180.8034 | 0.3980870755
-182.4108 | 0.3898393934
-184.0252 | 0.3815757591
-185.6555 | 0.373299435
-187.2956 | 0.3650083732
-188.9629 | 0.3567053125
-190.5954 | 0.3483879539
-192.2532 | 0.3400595016
-193.8995 | 0.3317178686
-195.5184 | 0.3233653479
-197.1825 | 0.3150002385
-198.8444 | 0.306624917
-200.5229 | 0.2982373973
-202.195 | 0.289840011
-203.8873 | 0.2814311296
-205.5751 | 0.2730126244
-207.2536 | 0.264583471
-208.9201 | 0.2561450744
-210.5997 | 0.2476966982
-212.2883 | 0.2392395834
-213.9721 | 0.2307726822
-215.7182 | 0.2222979025
-217.4707 | 0.2138139458
-219.241 | 0.2053226957
-221.009 | 0.1968229214
-222.7482 | 0.1883163884
-224.5052 | 0.1798020366
-226.2251 | 0.1712812937
-227.9431 | 0.1627536632
-229.6487 | 0.1542203947
-231.3548 | 0.1456804113
-233.0733 | 0.1371355757
-234.8058 | 0.1285847513
-236.5077 | 0.1200296905
-238.2193 | 0.1114695325
-239.9744 | 0.1029055906
-241.732 | 0.094336715
-243.4953 | 0.0857646034
-245.2439 | 0.0771882844
-246.987 | 0.0686091491
-248.7175 | 0.0600265845
-250.4446 | 0.0514424386
-252.1644 | 0.0428552361
-253.8675 | 0.0342675001
-255.5788 | 0.025677336
-257.2962 | 0.0170874067
-259.0095 | 0.0084958323
-260.7522 | -9.54756e-05
-262.469 | -0.0086849689
-264.1246 | -0.0172761645
-265.8015 | -0.0258640626
-267.5179 | -0.0344533862
-269.2357 | -0.0430386139
-270.9649 | -0.0516246559
-272.6741 | -0.0602059477
-274.3378 | -0.0687871087
-275.9798 | -0.0773632623
-277.586 | -0.0859385829
-279.2051 | -0.0945079514
-280.8438 | -0.1030759665
-282.5015 | -0.1116375986
-284.1677 | -0.1201975027
-285.7811 | -0.1287506067
-287.4069 | -0.1373013594
-289.0278 | -0.1458446124
-290.65 | -0.1543848203
-292.2624 | -0.1629172251
-293.902 | -0.1714454384
-295.4764 | -0.1799654279
-297.0325 | -0.1884806808
-298.582 | -0.1969867581
-300.1311 | -0.2054875318
-301.6492 | -0.2139788089
-303.1823 | -0.2224641022
-304.6981 | -0.2309389276
-306.2117 | -0.2394065905
-307.75 | -0.2478633601
-309.2662 | -0.2563121263
-310.7538 | -0.264749387
-312.2286 | -0.2731782614
-313.7053 | -0.2815950274
-315.1803 | -0.2900025252
-316.6316 | -0.2983973388
-318.0621 | -0.3067819486
-319.4988 | -0.3151534229
-320.9119 | -0.3235144096
-322.3059 | -0.331861924
-323.6935 | -0.3401982948
-325.0576 | -0.3485203579
-326.4307 | -0.3568313405
-327.7996 | -0.3651277563
-329.1622 | -0.3734124336
-330.5183 | -0.3816823947
-331.8508 | -0.3899397088
-333.151 | -0.3981816326
-334.4443 | -0.4064107911
-335.7533 | -0.4146236017
-337.0287 | -0.4228226441
-338.271 | -0.4310045453
-339.5063 | -0.4391719765
-340.7055 | -0.4473205903
-341.9136 | -0.45545385
-343.09 | -0.4635671041
-344.26 | -0.4716648062
-345.4291 | -0.4797415448
-346.5856 | -0.4878022147
-347.729 | -0.4958413603
-348.8514 | -0.5038645783
-349.9887 | -0.5118656915
-351.0857 | -0.5198502086
-352.1819 | -0.527812489
-353.2445 | -0.5357579641
-354.306 | -0.5436808844
-355.3418 | -0.5515864584
-356.3636 | -0.5594692596
-357.3655 | -0.5673341373
-358.3428 | -0.5751758899
-359.2985 | -0.5829987617
-360.2387 | -0.5907971793
-361.1755 | -0.5985757516
-362.0958 | -0.6063287894
-362.9567 | -0.614061153
-363.8503 | -0.6217674645
-364.7018 | -0.6294524702
-365.5445 | -0.6371108083
-366.3701 | -0.6447472466
-367.1573 | -0.6523570894
-367.9594 | -0.6599445237
-368.7371 | -0.6675047775
-369.4939 | -0.6750419272
-370.2264 | -0.6825511042
-370.9346 | -0.69003658
-371.6229 | -0.6974935381
-372.3264 | -0.7049260284
-372.9906 | -0.7123300356
-373.6365 | -0.7197089912
-374.246 | -0.7270590249
-374.8626 | -0.7343832593
-375.4572 | -0.7416783354
-376.0177 | -0.7489475182
-376.5696 | -0.7561870415
-377.0881 | -0.7633999223
-377.6083 | -0.7705826879
-378.1067 | -0.7777383443
-378.5649 | -0.7848634363
-379.0328 | -0.7919611
-379.4561 | -0.7990276444
-379.8569 | -0.8060657481
-380.2632 | -0.8130720613
-380.6288 | -0.8200492615
-380.9799 | -0.826993847
-381.3225 | -0.833908363
-381.637 | -0.8407891509
-381.937 | -0.8476397286
-382.1947 | -0.8544564183
-382.4537 | -0.8612430554
-382.6911 | -0.8679962597
-382.9053 | -0.8747189016
-383.1204 | -0.8814076029
-383.3094 | -0.8880649666
-383.4701 | -0.8946870434
-383.6076 | -0.9012771936
-383.7529 | -0.9078317778
-383.8575 | -0.9143539487
-383.9582 | -0.9208400629
-384.0386 | -0.9272935122
-384.1164 | -0.9337106916
-384.1515 | -0.9400944657
-384.1834 | -0.9464416665
-384.1901 | -0.9527551868
-384.1739 | -0.9590314299
-384.1331 | -0.9652731189
-384.0591 | -0.97147698
-383.9721 | -0.977645337
-383.899 | -0.9837750146
-383.7686 | -0.9898683965
-383.6355 | -0.9959225185
-383.4988 | -1.00194
-383.326 | -1.007918
-383.1437 | -1.013859
-382.961 | -1.019761
-382.7899 | -1.025625
-382.5567 | -1.03145
-382.3524 | -1.037237
-382.1288 | -1.042984
-381.8905 | -1.048692
-381.6496 | -1.05436
-381.392 | -1.05999
-381.1185 | -1.065578
-380.8338 | -1.071127821
-380.5396 | -1.076636
-380.2809 | -1.082106
-379.9858 | -1.087534
-379.687 | -1.092923
-379.3861 | -1.098269
-379.0672 | -1.103576
-378.7601 | -1.108839
-378.4351 | -1.114062
-378.0959 | -1.119241
-377.785 | -1.124379
-377.4841 | -1.129473
-377.1567 | -1.134526
-376.8294 | -1.139535
-376.5163 | -1.144501607
-376.2112 | -1.149423
-375.9056 | -1.154303
-375.6 | -1.159136718
-375.3314 | -1.163929
-375.0575 | -1.168674
-374.7779 | -1.173379
-374.5391 | -1.178036
-374.3133 | -1.18265185
-374.0841 | -1.187221
-373.894 | -1.191747
-373.7261 | -1.196226
-373.547 | -1.200662
-373.428 | -1.20505
-373.3091 | -1.209395
-373.221 | -1.213692
-373.1528 | -1.217945
-373.1259 | -1.22215
-373.1151 | -1.226312
-373.1214 | -1.230424
-373.1516 | -1.234492697
-373.2532 | -1.238512
-373.3921 | -1.242487
-373.522 | -1.246413
-373.6882 | -1.250294
-373.9029 | -1.254126
-374.1377 | -1.257914
-374.4065 | -1.261652
-374.7301 | -1.265345
-375.0992 | -1.268988
-375.4484 | -1.272587
-375.8509 | -1.276134
-376.3004 | -1.279637
-376.7945 | -1.283087
-377.3088 | -1.286491786
-377.8437 | -1.289844287
-378.4146 | -1.293152
-379.0386 | -1.296406454
-379.6675 | -1.299616
-380.3492 | -1.302772
-381.0397 | -1.305884
-381.7423 | -1.308942
-382.4871 | -1.311954403
-383.254 | -1.314914
-384.0555 | -1.317827
-384.8935 | -1.320687
-385.7623 | -1.323501
-386.6284 | -1.326261397
-387.5181 | -1.328976
-388.429 | -1.331636
-389.3539 | -1.334251
-390.2778 | -1.33681
-391.2438 | -1.339323834
-392.205 | -1.341782
-393.1907 | -1.344194
-394.1597 | -1.346551
-395.1497 | -1.348861
-396.1148 | -1.351115
-397.1097 | -1.353323
-398.0862 | -1.355475
-399.096 | -1.357581
-400.0396 | -1.359631
-401.0347 | -1.361634
-401.9664 | -1.363582
-402.8922 | -1.365482
-403.7951 | -1.367327
-404.6975 | -1.369124264
-405.5526 | -1.370866
-406.3715 | -1.37256
-407.1612 | -1.374198
-407.9182 | -1.375788
-408.633 | -1.377323
-409.3159 | -1.37881
-409.9382 | -1.380241
-410.5196 | -1.381624
-411.0053 | -1.382952
-411.4648 | -1.384232
-411.8354 | -1.385456
-412.1395 | -1.386632
-412.3479 | -1.387753
-412.4913 | -1.388825
-412.5356 | -1.389841
-412.4789 | -1.390809
-412.3454 | -1.391720883
-412.0651 | -1.392585
-411.7167 | -1.393392
-411.2345 | -1.394151
-410.6341 | -1.394854
-409.9111 | -1.395509
-409.0407 | -1.396108
-408.0592 | -1.396659
-406.9276 | -1.397154
-405.6631 | -1.397601
-404.2232 | -1.39799161
-402.6289 | -1.398335
-400.8853 | -1.398622091
-398.9516 | -1.398861
-396.8647 | -1.399045
-394.589 | -1.399181064
-392.1165 | -1.399262
-389.4341 | -1.399293