## Data
H | B
2669.034 | 1.599301925 | Bm_max
2666.979 | 1.599267 | 1.599301925
2663.41 | 1.599174 | Bm_min
2658.244 | 1.599019 | -1.599301925
2651.638 | 1.598807
2643.413 | 1.598534089 | Data Count
2633.678 | 1.598203 | 513
2622.43 | 1.597811
2609.631 | 1.597361
2595.302 | 1.59685
2579.487 | 1.596281
2562.073 | 1.595651
2543.207 | 1.594963
2522.891 | 1.594214
2501.117 | 1.593408
2477.943 | 1.59254
2453.248 | 1.591614
2427.137 | 1.590627
2399.669 | 1.589582
2370.805 | 1.588477
2340.613 | 1.587315
2309.198 | 1.586093
2276.511 | 1.584813
2242.482 | 1.583474
2207.275 | 1.582078
2170.892 | 1.580623
2133.402 | 1.57911
2094.765 | 1.577538
2055.107 | 1.575909
2014.398 | 1.57422
1972.625 | 1.572474
1929.908 | 1.570669
1886.333 | 1.568805
1841.838 | 1.566883
1796.685 | 1.564902
1750.576 | 1.562862
1703.977 | 1.560765
1656.448 | 1.558607
1608.775 | 1.556392
1560.179 | 1.554117
1511.377 | 1.551783
1462.051 | 1.54939
1412.59 | 1.546939
1363.01 | 1.544428
1313.026 | 1.541858597
1263.201 | 1.539229
1213.209 | 1.536542
1163.822 | 1.533795
1114.508 | 1.53099
1065.406 | 1.528125
1016.981 | 1.525203
968.9029 | 1.52222
921.3396 | 1.519181
874.8034 | 1.516081
829.0038 | 1.512925
784.0401 | 1.509708747
740.3017 | 1.506436
697.6648 | 1.503104
656.1264 | 1.499715
615.8057 | 1.496266
577.0596 | 1.492761216
539.66 | 1.489197
503.6088 | 1.485577
469.0367 | 1.481898
436.1697 | 1.478164
404.8546 | 1.474371
375.0811 | 1.470523
346.8511 | 1.466617503
320.1388 | 1.462657
294.9178 | 1.45864
271.1751 | 1.454569
248.9578 | 1.450442
228.1247 | 1.446264
208.6547 | 1.442030922
190.4674 | 1.437747
173.5073 | 1.43341
157.6845 | 1.429024
142.9774 | 1.424585117
129.2854 | 1.420098
116.5372 | 1.415559
104.6127 | 1.410971
93.60175 | 1.406331
83.27961 | 1.401642
73.60849 | 1.396899
64.63842 | 1.392104
56.22838 | 1.387254
48.32274 | 1.382351
41.02594 | 1.377392
34.12416 | 1.372379
27.66694 | 1.36731
21.61749 | 1.362187
15.95474 | 1.357009
10.59186 | 1.351777
5.567128 | 1.346491
0.8157961 | 1.341154
-3.616034 | 1.335763
-7.820804 | 1.330324
-11.76762 | 1.324832
-15.50184 | 1.319293
-19.07595 | 1.313702049
-22.47448 | 1.308065
-25.67244 | 1.302378
-28.66051 | 1.296646
-31.55025 | 1.290864
-34.36691 | 1.28504
-37.00115 | 1.27916645
-39.51989 | 1.273251
-41.9766 | 1.267287
-44.31045 | 1.261281
-46.53127 | 1.255227
-48.71163 | 1.24913
-50.83805 | 1.242985
-52.87202 | 1.236796
-54.81502 | 1.230558064
-56.75508 | 1.224276
-58.64218 | 1.217944
-60.46307 | 1.211568
-62.21334 | 1.205141
-63.94424 | 1.198669
-65.58638 | 1.192147
-67.24592 | 1.185579
-68.84834 | 1.178961
-70.41765 | 1.172299
-71.95606 | 1.165589
-73.45671 | 1.158837
-74.91544 | 1.152037
-76.35552 | 1.145196
-77.74485 | 1.138308
-79.15478 | 1.131379
-80.52498 | 1.124405
-81.85032 | 1.117392
-83.12342 | 1.110336126
-84.40192 | 1.103242
-85.68434 | 1.096106
-86.89344 | 1.088933
-88.18567 | 1.081718
-89.42567 | 1.074467
-90.61271 | 1.067174
-91.81642 | 1.059845
-93.03778 | 1.052475
-94.22457 | 1.045068557
-95.42068 | 1.037621
-96.57461 | 1.030136
-97.75454 | 1.022611
-98.92294 | 1.015049
-100.0747 | 1.007446
-101.257 | 0.9998076643
-102.4397 | 0.9921278052
-103.6061 | 0.9844113175
-104.7794 | 0.9766536512
-105.9181 | 0.9688601198
-107.1579 | 0.9610266142
-108.3118 | 0.9531594034
-109.4545 | 0.9452527285
-110.6347 | 0.9373120557
-111.8214 | 0.9293315802
-113.0237 | 0.9213170645
-114.2168 | 0.9132639731
-115.412 | 0.9051777774
-116.5975 | 0.8970546251
-117.7721 | 0.8889006374
-118.9966 | 0.8807121146
-120.1994 | 0.87249449
-121.4416 | 0.8642438198
-122.6963 | 0.8559641209
-123.9186 | 0.847650923
-125.1552 | 0.8393083005
-126.4256 | 0.8309319554
-127.6953 | 0.822526351
-129.0363 | 0.8140875207
-130.3471 | 0.8056212783
-131.6835 | 0.7971241572
-132.9596 | 0.7886008356
-134.3006 | 0.7800468008
-135.6598 | 0.7714660889
-137.0327 | 0.7628545883
-138.4482 | 0.7542163035
-139.8785 | 0.7455473147
-141.3299 | 0.736852003
-142.7513 | 0.7281259178
-144.2456 | 0.7193737194
-145.7894 | 0.7105911421
-147.3185 | 0.7017834164
-148.8599 | 0.6929461361
-150.397 | 0.6840844434
-151.9857 | 0.6751940314
-153.635 | 0.6662805152
-155.2094 | 0.6573395436
-156.8204 | 0.6483761085
-158.5322 | 0.6393862196
-160.1854 | 0.6303741347
-161.8984 | 0.6213360776
-163.6361 | 0.6122769883
-165.3822 | 0.6031929667
-167.1359 | 0.5940887943
-168.8825 | 0.5849605124
-170.7096 | 0.5758125567
-172.5101 | 0.5666413819
-174.3121 | 0.5574513029
-176.1031 | 0.5482382418
-177.9723 | 0.5390069177
-179.8508 | 0.529753568
-181.7352 | 0.5204822715
-183.651 | 0.5111894512
-185.5888 | 0.5018788957
-187.4948 | 0.4925473908
-189.4474 | 0.4831986496
-191.3717 | 0.4738296238
-193.4261 | 0.4644439296
-195.3727 | 0.4550393393
-197.3753 | 0.4456186768
-199.3848 | 0.4361802824
-201.3942 | 0.4267268414
-203.4233 | 0.4172565237
-205.473 | 0.4077719877
-207.4572 | 0.3982710661
-209.5978 | 0.3887568515
-211.682 | 0.379226821
-213.6959 | 0.3696842579
-215.8069 | 0.3601259106
-217.9382 | 0.350555079
-220.0668 | 0.3409694076
-222.1609 | 0.3313716187
-224.2576 | 0.3217600111
-226.3965 | 0.3121370448
-228.5715 | 0.3025006299
-230.7474 | 0.292853399
-232.8484 | 0.2831939452
-235.0405 | 0.2735247787
-237.1711 | 0.2638446127
-239.3348 | 0.2541563114
-241.5257 | 0.2444570576
-243.6894 | 0.2347505776
-245.8719 | 0.2250341076
-248.0354 | 0.2153108319
-250.2211 | 0.2055785452
-252.3985 | 0.1958398665
-254.5534 | 0.186093565
-256.7786 | 0.1763412695
-258.9786 | 0.1665821008
-261.1646 | 0.1568175577
-263.366 | 0.1470467764
-265.5631 | 0.1372711648
-267.7491 | 0.1274902585
-269.9716 | 0.1177045978
-272.1456 | 0.1079136661
-274.3667 | 0.0981183742
-276.6137 | 0.0883181943
-278.8382 | 0.0785143651
-281.0779 | 0.0687065195
-283.2522 | 0.0588953605
-285.4509 | 0.0490809185
-287.6141 | 0.0392642686
-289.8518 | 0.0294453583
-292.0089 | 0.0196252059
-294.202 | 0.0098043175
-296.4373 | -1.63972e-05
-298.5299 | -0.0098367113
-300.7823 | -0.0196560316
-302.8967 | -0.0294739109
-305.067 | -0.0392900772
-307.2704 | -0.0491038236
-309.3738 | -0.0589149961
-311.4831 | -0.0687235876
-313.6244 | -0.0785286919
-315.7504 | -0.0883306091
-317.9028 | -0.0981286502
-320.0728 | -0.1079233849
-322.158 | -0.1177136709
-324.2916 | -0.1275001357
-326.3672 | -0.1372818834
-328.4642 | -0.1470590748
-330.5583 | -0.1568310231
-332.7099 | -0.1665976898
-334.7407 | -0.1763579854
-336.8375 | -0.1861127105
-338.9234 | -0.1958601827
-340.9451 | -0.2056011797
-342.9686 | -0.2153338447
-345.0236 | -0.2250591521
-347.0363 | -0.2347750416
-349.0197 | -0.2444824511
-351.0083 | -0.2541799116
-353.0288 | -0.2638683331
-355.0084 | -0.2735460067
-356.9558 | -0.283213804
-358.9027 | -0.2928701564
-360.8563 | -0.3025160497
-362.7429 | -0.3121499055
-364.6981 | -0.3217727032
-366.597 | -0.3313826913
-368.4441 | -0.3409808334
-370.3163 | -0.3505655954
-372.1975 | -0.3601372325
-374.0171 | -0.3696946014
-375.8579 | -0.3792386689
-377.6741 | -0.3887681361
-379.4796 | -0.3982834307
-381.2639 | -0.4077835998
-382.9975 | -0.4172686487
-384.7973 | -0.4267379187
-386.5238 | -0.4361913066
-388.25 | -0.4456283705
-389.9684 | -0.455048697
-391.7008 | -0.4644520169
-393.3594 | -0.4738378793
-395.0474 | -0.4832058088
-396.665 | -0.4925552581
-398.2973 | -0.5018861695
-399.9031 | -0.5111975278
-401.5455 | -0.520489543
-403.16 | -0.5297613603
-404.7163 | -0.5390136208
-406.2709 | -0.548244405
-407.8407 | -0.5574553113
-409.3555 | -0.5666445089
-410.9013 | -0.5758133739
-412.3659 | -0.5849599338
-413.8396 | -0.5940857022
-415.3228 | -0.603188757
-416.7602 | -0.6122702088
-418.1464 | -0.6213281562
-419.5024 | -0.6303637865
-420.9066 | -0.6393747095
-422.2719 | -0.6483624968
-423.5823 | -0.6573250104
-424.9094 | -0.666263715
-426.208 | -0.6751761824
-427.484 | -0.6840640908
-428.6917 | -0.6929255664
-429.9442 | -0.7017614277
-431.1106 | -0.7105703022
-432.3506 | -0.7193528399
-433.5026 | -0.7281072563
-434.6518 | -0.7368346833
-435.7531 | -0.7455328788
-436.8773 | -0.7542031786
-437.9766 | -0.7628435636
-439.0937 | -0.7714553396
-440.0937 | -0.7800370209
-441.1186 | -0.7885896884
-442.1568 | -0.7971120218
-443.1408 | -0.8056052258
-444.1962 | -0.8140687503
-445.0981 | -0.8225032553
-446.0394 | -0.8309072231
-446.9337 | -0.8392805995
-447.8144 | -0.8476219856
-448.7359 | -0.8559321631
-449.5777 | -0.8642100945
-450.4428 | -0.872457046
-451.2645 | -0.8806715292
-452.0123 | -0.8888549081
-452.7749 | -0.8970051893
-453.5522 | -0.9051229304
-454.2665 | -0.9132059757
-454.9683 | -0.9212543528
-455.6318 | -0.92926652
-456.3113 | -0.9372430919
-456.9297 | -0.9451828539
-457.5689 | -0.9530868537
-458.1599 | -0.9609541996
-458.7442 | -0.9687868284
-459.2751 | -0.9765827414
-459.8192 | -0.9843435654
-460.389 | -0.9920656555
-460.929 | -0.9997514583
-461.3649 | -1.007397525
-461.8737 | -1.015007
-462.4034 | -1.022576
-462.871 | -1.030108209
-463.3138 | -1.0376
-463.7648 | -1.045054
-464.2503 | -1.052467
-464.7188 | -1.059842
-465.1752 | -1.067176
-465.607 | -1.07447
-466.0623 | -1.081724
-466.476 | -1.088938
-466.9316 | -1.09611
-467.3891 | -1.103242
-467.845 | -1.110332
-468.3386 | -1.117382
-468.8098 | -1.124389
-469.3135 | -1.131355
-469.7931 | -1.138278
-470.3389 | -1.145157
-470.9005 | -1.151992
-471.523 | -1.158783
-472.1758 | -1.165531
-472.891 | -1.172236631
-473.6512 | -1.178898
-474.4243 | -1.185516
-475.2695 | -1.192087
-476.1787 | -1.198616
-477.1593 | -1.205096716
-478.2306 | -1.211533
-479.4039 | -1.217923
-480.6603 | -1.224267
-481.9947 | -1.230564141
-483.4576 | -1.236816
-485.0216 | -1.243021
-486.6968 | -1.249179
-488.5473 | -1.25529
-490.5176 | -1.261354
-492.6486 | -1.267370437
-494.9224 | -1.273339
-497.3664 | -1.279259
-500.0501 | -1.285132
-502.8519 | -1.290955
-505.8205 | -1.296730744
-509.0651 | -1.302457
-512.5686 | -1.308135
-516.1312 | -1.313763
-520.0432 | -1.319342
-524.1756 | -1.324872
-528.5194 | -1.330352
-533.2158 | -1.335783
-538.0973 | -1.341165
-543.3496 | -1.346496
-548.8505 | -1.351778
-554.7102 | -1.357009
-560.8082 | -1.362189
-567.2598 | -1.367317
-574.0919 | -1.372393
-581.3112 | -1.377418
-588.904 | -1.382391
-596.8989 | -1.38731
-605.3577 | -1.392178
-614.2756 | -1.396991
-623.6802 | -1.401752
-633.6622 | -1.406459
-644.1883 | -1.411113303
-655.2991 | -1.415714
-666.9534 | -1.420262
-679.2055 | -1.424756
-692.1421 | -1.429197
-705.7068 | -1.433583
-719.9787 | -1.437915
-735.0053 | -1.442193
-750.8176 | -1.446417
-767.4052 | -1.450586498
-784.8042 | -1.454702159
-803.1296 | -1.458763
-822.4605 | -1.462770045
-842.7291 | -1.466722
-863.8484 | -1.470618866
-885.9183 | -1.474461
-908.8532 | -1.478247464
-932.8855 | -1.481979
-958.1247 | -1.485654
-984.4557 | -1.489272
-1011.613 | -1.492834
-1039.777 | -1.496338
-1068.979 | -1.499783
-1099.334 | -1.50317
-1130.931 | -1.506498
-1163.138 | -1.509767
-1195.988 | -1.512977
-1230.014 | -1.516127
-1264.912 | -1.519220021
-1300.567 | -1.522254
-1337.14 | -1.525231
-1374.315 | -1.528149
-1412.121 | -1.531011
-1450.462 | -1.533815
-1489.077 | -1.536562
-1528.064 | -1.539252
-1567.477 | -1.541884979
-1606.969 | -1.544461
-1646.682 | -1.546979
-1686.414 | -1.549439
-1726.071 | -1.551841
-1765.671 | -1.554184
-1805.047 | -1.556469
-1844.234 | -1.558695079
-1883.013 | -1.560862
-1921.494 | -1.56297
-1959.478 | -1.565018
-1996.941 | -1.567007
-2033.923 | -1.568937
-2070.175 | -1.570806
-2105.782 | -1.572617
-2140.619 | -1.574367
-2174.661 | -1.576058
-2207.905 | -1.577689
-2240.18 | -1.579261
-2271.667 | -1.580772415
-2302.149 | -1.582225
-2331.554 | -1.583617876
-2359.958 | -1.584952
-2387.281 | -1.586225
-2413.571 | -1.58744
-2438.67 | -1.588596
-2462.598 | -1.589692
-2485.312 | -1.590729
-2506.821 | -1.591708
-2527.014 | -1.592626
-2545.986 | -1.593487
-2563.744 | -1.594287
-2580.167 | -1.59503
-2595.291 | -1.595712
-2609.064 | -1.596337
-2621.413 | -1.596901
-2632.378 | -1.597408
-2642.017 | -1.597853437
-2650.224 | -1.598241
-2657.008 | -1.598567
-2662.346 | -1.598835
-2666.218 | -1.599041
-2668.63 | -1.599189
-2669.543 | -1.599275
-2669.034 | -1.599301925