## Data
H | B
20216.09 | 1.999057 | Bm_max
20211.69 | 1.999009 | 1.999057
20202.34 | 1.998884231 | Bm_min
20187.87 | 1.998683 | -1.999057
20168.22 | 1.998406
20143.31 | 1.998052 | Data Count
20113.54 | 1.997622 | 513
20079.09 | 1.997117
20039.35 | 1.996536
19995.22 | 1.99588
19945.68 | 1.995149
19891.81 | 1.994344
19832.25 | 1.993465
19768.71 | 1.992513
19700.2 | 1.991486777
19627.01 | 1.990388
19549.24 | 1.989217
19467.35 | 1.987973097
19380.82 | 1.986656
19289.68 | 1.985267
19194.18 | 1.983805456
19094.58 | 1.98227
18990.66 | 1.980662
18881.91 | 1.97898
18768.95 | 1.977226
18651.85 | 1.975397
18530.9 | 1.973495
18405.8 | 1.971518
18276.78 | 1.969468
18144.1 | 1.967342
18006.35 | 1.965142
17865.43 | 1.962866
17720.21 | 1.960515
17571.29 | 1.95809
17419.42 | 1.955589
17263.81 | 1.953013
17104.12 | 1.950363
16940.41 | 1.947638
16773.23 | 1.944839
16603.05 | 1.941966
16430.23 | 1.93902
16254.79 | 1.935999
16075.38 | 1.932907
15891.91 | 1.929741
15705.73 | 1.926502473
15518.33 | 1.923192
15329.53 | 1.919810135
15137.6 | 1.916357
14941.6 | 1.912834
14741.76 | 1.909241
14540.95 | 1.905578
14339.59 | 1.901845
14136.57 | 1.898043
13930.13 | 1.894171
13719 | 1.89023
13506.87 | 1.886219
13296.16 | 1.882139
13085.29 | 1.877988
12870.56 | 1.873767
12650.33 | 1.869475
12430.13 | 1.865113
12210.96 | 1.860679
11988.78 | 1.856175
11765.33 | 1.851599
11540.67 | 1.846951
11313.94 | 1.842231
11085.64 | 1.837438
10858.94 | 1.832572
10632.09 | 1.827634
10403.63 | 1.822623
10171.81 | 1.817541
9937.743 | 1.812387
9706.23 | 1.807163945
9475.147 | 1.801871564
9241.822 | 1.796511
9008.333 | 1.791084
8776.174 | 1.785589
8543.048 | 1.78003
8308.222 | 1.774406
8074.447 | 1.768719
7843.582 | 1.76297
7612.996 | 1.757159
7381.859 | 1.751287
7151.241 | 1.745354
6920.351 | 1.739361
6690.673 | 1.733308
6462.684 | 1.727193
6236.647 | 1.721017
6011.162 | 1.714779
5786.179 | 1.708476
5562.133 | 1.702109
5339.561 | 1.695673
5117.79 | 1.689169
4896.569 | 1.682596
4677.547 | 1.675952
4461.407 | 1.669236
4246.225 | 1.662446
4032.678 | 1.655581
3820.26 | 1.648644
3609.759 | 1.641634
3401.735 | 1.634554
3197.18 | 1.627403
2995.455 | 1.620187
2797.793 | 1.612907
2603.51 | 1.605568
2413.521 | 1.598174
2227.866 | 1.590729
2048.004 | 1.583239
1873.246 | 1.575707
1705.159 | 1.568136
1543.328 | 1.560528
1388.869 | 1.552883
1241.373 | 1.545202
1102.825 | 1.537481
972.2906 | 1.529716
850.2253 | 1.521899
737.5635 | 1.514022
634.0185 | 1.506072
539.4749 | 1.498042
454.2981 | 1.489924
378.7162 | 1.481708
311.5865 | 1.473388651
253.5368 | 1.464964
203.363 | 1.456439
160.6483 | 1.447822
125.0618 | 1.439128
94.68825 | 1.430377
69.62343 | 1.42159
48.98455 | 1.412784
31.39846 | 1.403973
16.97797 | 1.395163
4.391616 | 1.386357
-5.848132 | 1.377549
-15.12668 | 1.368732
-23.31652 | 1.359894
-30.16018 | 1.351022
-36.85182 | 1.342103
-42.56018 | 1.333124
-47.79285 | 1.324075
-53.43256 | 1.314949
-58.12578 | 1.30573851
-62.07357 | 1.296443
-66.58534 | 1.287065
-70.3149 | 1.277607
-73.14947 | 1.268076
-76.51858 | 1.258475739
-79.47085 | 1.248815
-82.45254 | 1.239099
-85.12527 | 1.229338
-87.06974 | 1.219535996
-89.44823 | 1.209701
-91.53492 | 1.199838
-93.35189 | 1.18995
-95.52685 | 1.180038
-97.36098 | 1.170105
-99.06761 | 1.16015
-100.3991 | 1.150173
-102.731 | 1.140169
-104.1262 | 1.130135629
-105.8671 | 1.120069
-107.5517 | 1.109967
-109.4324 | 1.099822
-111.5167 | 1.089633
-112.8604 | 1.079393
-114.9716 | 1.069102
-116.4968 | 1.058756945
-118.1004 | 1.048356614
-119.8855 | 1.037902
-121.9354 | 1.027393
-123.5488 | 1.016832
-125.383 | 1.00622
-127.1583 | 0.9955605769
-128.8281 | 0.984855969
-130.5813 | 0.9741093743
-132.131 | 0.9633237125
-134.0363 | 0.9525025242
-135.684 | 0.9416481581
-137.5476 | 0.9307636312
-139.2983 | 0.9198505903
-141.1006 | 0.9089116407
-142.5326 | 0.897947013
-144.8302 | 0.8869585614
-146.6766 | 0.8759460661
-148.3439 | 0.864910196
-150.5876 | 0.8538493913
-152.6105 | 0.8427643775
-154.3882 | 0.8316531889
-156.8526 | 0.8205151482
-158.9245 | 0.8093486229
-160.9965 | 0.7981524213
-163.0562 | 0.7869250997
-165.3391 | 0.7756657234
-167.6906 | 0.7643735009
-169.9955 | 0.7530475866
-172.3691 | 0.7416874141
-174.7721 | 0.7302926474
-177.283 | 0.7188638102
-179.7988 | 0.7074015929
-182.3735 | 0.6959069924
-185.0511 | 0.6843808163
-187.3879 | 0.6728246802
-190.0312 | 0.6612395325
-192.5372 | 0.6496273231
-195.5949 | 0.6379886613
-197.9121 | 0.6263260563
-200.6118 | 0.6146403887
-203.5542 | 0.6029342726
-205.994 | 0.5912074018
-208.8016 | 0.5794628619
-211.6999 | 0.567699696
-214.4291 | 0.555920984
-217.2367 | 0.5441252869
-220.1105 | 0.5323151674
-222.5944 | 0.5204886106
-225.5319 | 0.508647616
-228.5455 | 0.4967900295
-231.2477 | 0.4849171527
-233.9743 | 0.4730271747
-237.0933 | 0.4611201114
-240.0064 | 0.4491951535
-242.9439 | 0.4372520732
-246.0041 | 0.4252906049
-249.025 | 0.4133107282
-251.9846 | 0.4013118443
-255.4616 | 0.3892947202
-258.176 | 0.3772585843
-261.5035 | 0.3652050282
-264.544 | 0.3531333188
-268.0602 | 0.3410456604
-270.9659 | 0.3289411776
-273.9991 | 0.3168223586
-276.9661 | 0.3046885437
-280.2518 | 0.2925424235
-283.5278 | 0.2803835399
-286.9778 | 0.2682146948
-289.9448 | 0.2560350975
-293.1275 | 0.243847769
-296.1779 | 0.2316519352
-299.4734 | 0.2194503283
-302.5949 | 0.2072420824
-306.0694 | 0.1950297066
-309.1271 | 0.1828118799
-312.3222 | 0.1705907505
-315.4706 | 0.1583655498
-318.2561 | 0.1461372156
-321.6179 | 0.1339049228
-324.6265 | 0.1216693739
-327.9638 | 0.1094296968
-331.019 | 0.0971869579
-334.5671 | 0.0849398145
-337.5979 | 0.0726891174
-340.7831 | 0.0604340802
-344.1767 | 0.0481762951
-347.3889 | 0.035914236
-350.5054 | 0.0236495792
-353.5778 | 0.01138096
-356.9568 | -0.0008890153
-360.3553 | -0.0131628301
-363.4939 | -0.0254359385
-366.7061 | -0.0377118935
-370.0311 | -0.049985942
-373.2629 | -0.0622617368
-376.1784 | -0.0745341939
-379.4764 | -0.086806364
-382.6346 | -0.0990738544
-385.9816 | -0.1113394299
-389.1914 | -0.1235984207
-392.1387 | -0.1358540105
-395.0174 | -0.148101643
-398.4184 | -0.160344326
-401.3658 | -0.1725772813
-404.6417 | -0.1848040325
-407.5008 | -0.1970201964
-410.8184 | -0.2092285061
-413.7315 | -0.221425511
-416.6813 | -0.233613797
-419.8371 | -0.2457902458
-422.8457 | -0.2579573704
-426.0751 | -0.2701121938
-428.9072 | -0.2822577778
-432.2984 | -0.2943907066
-434.9662 | -0.3065144518
-438.0533 | -0.3186255418
-440.9271 | -0.330727528
-444.0142 | -0.3428168273
-447.0229 | -0.3548967035
-450.1002 | -0.3669637396
-453.2977 | -0.3790207298
-456.3652 | -0.3910641153
-459.3714 | -0.4030965111
-461.7744 | -0.4151144248
-464.6997 | -0.42712035
-467.8432 | -0.4391104925
-470.8053 | -0.4510870004
-473.7183 | -0.4630458523
-476.2489 | -0.4749895206
-479.4316 | -0.4869140466
-482.2564 | -0.4988216024
-485.2184 | -0.5107081454
-488.0481 | -0.522576014
-490.5664 | -0.5344213496
-493.7467 | -0.5462466522
-496.26 | -0.5580483728
-498.8911 | -0.5698290531
-501.6619 | -0.5815852783
-504.4964 | -0.5933195543
-506.8234 | -0.6050285026
-509.4888 | -0.6167151266
-512.0929 | -0.6283756328
-514.5817 | -0.6400137807
-517.176 | -0.6516252093
-519.7727 | -0.663213675
-522.416 | -0.6747752541
-524.9343 | -0.6863139457
-527.6756 | -0.6978253146
-529.7035 | -0.7093133782
-532.1482 | -0.720773308
-534.6762 | -0.7322092761
-537.4397 | -0.7436165541
-539.7593 | -0.7549990909
-542.1967 | -0.7663526553
-544.4378 | -0.7776800795
-546.9733 | -0.7889776485
-549.7269 | -0.8002481286
-551.9779 | -0.8114873345
-554.4103 | -0.822697999
-556.6 | -0.8338761867
-558.4611 | -0.8450248375
-561.0701 | -0.8561395793
-563.1053 | -0.8672237299
-565.2582 | -0.8782731912
-567.5655 | -0.8892910158
-569.5394 | -0.9002731137
-571.9155 | -0.911222595
-573.8109 | -0.9221351682
-576.1526 | -0.9330138972
-578.1216 | -0.9438547569
-580.2083 | -0.9546606995
-582.4715 | -0.9654276333
-584.1978 | -0.9761587821
-586.1496 | -0.9868508503
-587.9911 | -0.9975063769
-590.3769 | -1.008122
-592.4612 | -1.018702
-594.3493 | -1.029241
-596.4874 | -1.039743562
-598.5545 | -1.050206
-600.3396 | -1.060631
-602.6102 | -1.071015
-604.3512 | -1.08136
-606.5286 | -1.091663
-609.0542 | -1.101926
-610.8908 | -1.112146
-613.0633 | -1.122324
-615.1181 | -1.132458
-617.4745 | -1.142551
-620.0246 | -1.1526
-622.4031 | -1.162607
-624.9704 | -1.172571
-627.908 | -1.182494
-630.6298 | -1.192373
-633.7242 | -1.202211139
-636.9634 | -1.212005
-640.4257 | -1.221757
-644.0572 | -1.231465
-648.5861 | -1.24113
-653.2769 | -1.25075
-657.3914 | -1.260326
-662.9502 | -1.269855
-668.6218 | -1.279337988
-674.9775 | -1.288772
-681.7427 | -1.298158
-689.1993 | -1.307491
-697.4677 | -1.316771
-706.4127 | -1.325994
-715.858 | -1.335159
-726.7868 | -1.344263
-738.7356 | -1.353307
-751.7339 | -1.36229
-766.0539 | -1.371213
-781.9407 | -1.380078
-799.5464 | -1.388885
-818.253 | -1.397638
-839.3333 | -1.406337
-863.1427 | -1.414986
-889.3649 | -1.423588
-918.174 | -1.432145
-950.3056 | -1.440661
-986.1447 | -1.449138
-1025.819 | -1.457579
-1069.811 | -1.465984
-1119.156 | -1.474352
-1173.525 | -1.482679
-1233.605 | -1.490962
-1300.132 | -1.499193
-1373.534 | -1.507365
-1454.417 | -1.51547
-1543.228 | -1.5235
-1639.471 | -1.531446
-1744.202 | -1.539301
-1857.369 | -1.547064
-1979.474 | -1.554737
-2109.756 | -1.562324
-2248.336 | -1.569837
-2395.223 | -1.577286
-2549.322 | -1.584683764
-2710.074 | -1.592039
-2877.642 | -1.599361
-3051.318 | -1.606651
-3231.376 | -1.613911
-3416.648 | -1.621136
-3607.368 | -1.628325
-3802.863 | -1.635471
-4001.802 | -1.64257
-4203.89 | -1.649616
-4408.577 | -1.656605
-4615.562 | -1.66353
-4826.372 | -1.670388
-5039.043 | -1.677173
-5254.073 | -1.683882
-5470.228 | -1.690512
-5687.521 | -1.697064
-5906.244 | -1.703537
-6125.471 | -1.70993
-6345.091 | -1.716245
-6566.175 | -1.722483
-6788.65 | -1.728646719
-7012.303 | -1.734739
-7236.688 | -1.740762
-7461.018 | -1.746718
-7686.042 | -1.752609
-7910.01 | -1.758438819
-8136.17 | -1.764207
-8364.443 | -1.769916
-8594.153 | -1.775567
-8822.13 | -1.78116
-9049.415 | -1.786695
-9279.086 | -1.792173
-9508.882 | -1.797590587
-9736.868 | -1.802949
-9965.105 | -1.808245
-10197.02 | -1.813479
-10427.57 | -1.818647
-10654.26 | -1.82375
-10879.88 | -1.828781305
-11105.59 | -1.833743
-11331.8 | -1.83863
-11557.24 | -1.843445
-11779.9 | -1.848183
-12000.78 | -1.852845223
-12222.46 | -1.85743
-12442.23 | -1.861938
-12658.07 | -1.86637
-12875.67 | -1.870725
-13089.96 | -1.875005
-13299.84 | -1.879209
-13511.11 | -1.883338
-13719.75 | -1.887394
-13925.11 | -1.891378
-14129 | -1.89529
-14330.8 | -1.899132
-14531.5 | -1.902905
-14731.77 | -1.906607685
-14927.19 | -1.910243
-15120.03 | -1.91381
-15311.01 | -1.917309403
-15500.5 | -1.920741
-15688.1 | -1.924104
-15873.37 | -1.927398051
-16054.2 | -1.930623
-16232.76 | -1.933777
-16408.15 | -1.936861407
-16582.02 | -1.939873
-16752.83 | -1.942814
-16919.53 | -1.94568
-17083.01 | -1.948474
-17242.91 | -1.951192
-17399.65 | -1.953836
-17552.51 | -1.956402
-17702.56 | -1.958893495
-17848.12 | -1.961307
-17989.01 | -1.963645
-18126.11 | -1.965904
-18259.5 | -1.968087
-18388.66 | -1.970193
-18514.29 | -1.97222245
-18635.81 | -1.974175
-18752.84 | -1.976052
-18865.9 | -1.977853
-18973.58 | -1.979580009
-19077.58 | -1.981232
-19177 | -1.98281
-19272.63 | -1.984314
-19364.11 | -1.985745
-19450.84 | -1.987103
-19533.13 | -1.988389
-19610.82 | -1.989602
-19684.22 | -1.990744
-19753.3 | -1.991812047
-19817.27 | -1.992809
-19876.87 | -1.993733
-19931.45 | -1.994585
-19981.63 | -1.995363
-20027.53 | -1.996069
-20068.11 | -1.9967
-20103.89 | -1.997258
-20134.79 | -1.997742
-20161.09 | -1.99815
-20182.04 | -1.998483
-20198 | -1.998741031
-20209.47 | -1.998923
-20215.04 | -1.999028
-20216.09 | -1.999057