## Data
H | B
9513.323 | 1.800715 | Bm_max
9510.733 | 1.80066 | 1.800715
9505.194 | 1.800536 | Bm_min
9496.535 | 1.800342 | -1.800715
9484.549 | 1.800078
9469.974 | 1.799744 | Data Count
9452.171 | 1.799341 | 513
9431.119 | 1.798868
9407.598 | 1.798326
9380.915 | 1.797717
9351.073 | 1.79704
9318.679 | 1.796296
9283.447 | 1.795486
9245.048 | 1.794608
9204.009 | 1.793662
9159.882 | 1.79265
9112.833 | 1.79157
9063.325 | 1.790422
9011.152 | 1.789204
8955.698 | 1.787917
8897.989 | 1.78656
8837.583 | 1.785132
8773.745 | 1.783633
8707.036 | 1.782064
8637.827 | 1.780426
8565.738 | 1.778719
8491.496 | 1.776945
8415.393 | 1.775104
8336.607 | 1.773196
8254.749 | 1.771223
8170.552 | 1.769184
8083.697 | 1.767079
7995.336 | 1.764909
7905.503 | 1.762673
7813.244 | 1.760372
7718.105 | 1.758006
7620.004 | 1.755575
7520.892 | 1.753078
7420.315 | 1.750516
7318.571 | 1.747887
7213.64 | 1.745191
7105.008 | 1.742429
6995.752 | 1.739599
6885.687 | 1.736702
6774.929 | 1.733737
6660.221 | 1.730704
6543.186 | 1.727603
6426.53 | 1.724435
6307.425 | 1.721199
6187.303 | 1.717898
6065.786 | 1.714532
5941.03 | 1.711102
5816.811 | 1.707608
5691.346 | 1.704051
5564.74 | 1.70043
5437.679 | 1.696746
5308.611 | 1.692998
5178.932 | 1.689186
5050.724 | 1.685309
4919.404 | 1.681369
4785.264 | 1.677365
4653.178 | 1.673298
4520.875 | 1.669168
4386.665 | 1.664977
4252.693 | 1.660725
4118.906 | 1.656414
3983.847 | 1.652044
3848.929 | 1.647615
3715.162 | 1.643129
3581.23 | 1.638584
3447.809 | 1.633978
3314.028 | 1.62931
3179.655 | 1.624577
3046.627 | 1.619778
2914.156 | 1.614911
2782.371 | 1.609975
2651.559 | 1.60497
2521.847 | 1.599897
2392.77 | 1.594759
2264.576 | 1.589556
2138.817 | 1.584292
2015.047 | 1.578968
1893.84 | 1.573588
1775.237 | 1.568153
1659.505 | 1.562665
1546.353 | 1.557125
1436.559 | 1.551532
1331.138 | 1.545887
1229.464 | 1.540191
1132.485 | 1.534442
1040.372 | 1.528639
953.0237 | 1.52278
870.6766 | 1.516861
793.3537 | 1.51088
721.2905 | 1.504834
654.3055 | 1.498721
593.0521 | 1.49254
536.7445 | 1.486288
485.5102 | 1.479969
438.9925 | 1.473587
397.2464 | 1.467144
359.6283 | 1.460643
325.9396 | 1.454088
295.8493 | 1.447481
269.0067 | 1.440827
245.0858 | 1.434128
223.9884 | 1.427386
204.741 | 1.420601
187.6049 | 1.413775
172.2968 | 1.406905
158.5714 | 1.399991
146.1935 | 1.39303
134.9398 | 1.38602
124.7442 | 1.378956
115.6238 | 1.371836
107.1165 | 1.364659
99.46362 | 1.357424
92.27544 | 1.35013
85.72112 | 1.34278
79.81414 | 1.335375
74.40982 | 1.327918
69.21148 | 1.320412
64.56853 | 1.312857
60.24189 | 1.305255
56.08445 | 1.297608
52.11704 | 1.289916
48.40096 | 1.28218
45.14096 | 1.274398
41.83315 | 1.266568
38.91031 | 1.258688
35.63683 | 1.250755
32.89053 | 1.242772
30.28646 | 1.234741
27.66032 | 1.226662
25.41915 | 1.218538
23.16572 | 1.210371
21.13297 | 1.202164
18.85992 | 1.193916
17.05031 | 1.185628
14.87657 | 1.177299
12.94436 | 1.168929
11.08203 | 1.160515
9.282225 | 1.152055
7.59399 | 1.143549
5.964605 | 1.134998
4.413685 | 1.126401
2.638403 | 1.117757
1.183113 | 1.109067
-0.3457387 | 1.100334
-1.902789 | 1.091558
-3.259997 | 1.082739
-4.660116 | 1.073875
-6.147282 | 1.064971
-7.350011 | 1.056025
-8.507378 | 1.047042
-9.795928 | 1.038023
-11.31865 | 1.028971
-12.51402 | 1.019884
-13.59292 | 1.010762
-14.69757 | 1.001604
-16.00451 | 0.9924119
-17.05154 | 0.9831815
-18.40384 | 0.9739135
-19.59186 | 0.9646089
-20.52241 | 0.9552651
-21.62706 | 0.9458809
-22.64588 | 0.9364575
-23.73214 | 0.9269971
-25.15555 | 0.917503
-26.0812 | 0.9079748
-27.06447 | 0.898412
-28.02935 | 0.8888166
-29.05798 | 0.8791875
-30.15895 | 0.8695247
-31.10299 | 0.8598285
-32.01393 | 0.850099
-33.04256 | 0.8403408
-34.17418 | 0.8305556
-34.88773 | 0.8207432
-35.97521 | 0.8109037
-36.84814 | 0.8010359
-37.96627 | 0.7911392
-38.7828 | 0.7812127
-39.93649 | 0.7712538
-40.71624 | 0.7612617
-41.76695 | 0.7512376
-42.64723 | 0.7411845
-43.41963 | 0.7311041
-44.47278 | 0.7209955
-45.29789 | 0.7108567
-46.2027 | 0.7006876
-47.08666 | 0.6904894
-47.93262 | 0.6802627
-48.87666 | 0.67001
-49.85625 | 0.6597333
-50.60167 | 0.6494337
-51.39613 | 0.6391125
-52.3132 | 0.6287707
-53.24988 | 0.6184079
-53.99408 | 0.6080242
-54.97245 | 0.5976206
-55.98146 | 0.5871956
-56.64719 | 0.5767496
-57.40365 | 0.5662811
-58.14539 | 0.5557877
-59.00116 | 0.5452698
-59.81156 | 0.5347284
-60.73721 | 0.5241642
-61.62853 | 0.5135788
-62.30897 | 0.502974
-63.11324 | 0.4923489
-63.87215 | 0.4817078
-64.61512 | 0.4710535
-65.44636 | 0.4603853
-66.1734 | 0.4497038
-67.05613 | 0.4390078
-67.72309 | 0.4282944
-68.60338 | 0.4175628
-69.45056 | 0.4068121
-70.10893 | 0.3960405
-70.84087 | 0.3852503
-71.57403 | 0.3744424
-72.40037 | 0.3636176
-73.10411 | 0.3527779
-73.79559 | 0.341925
-74.53978 | 0.3310606
-75.3367 | 0.3201862
-75.95584 | 0.3093035
-76.64977 | 0.2984125
-77.27872 | 0.2875116
-77.91135 | 0.2766021
-78.64206 | 0.2656834
-79.44142 | 0.2547542
-80.10715 | 0.2438135
-80.52278 | 0.2328605
-81.3013 | 0.2218975
-81.84933 | 0.2109242
-82.59476 | 0.1999396
-83.32669 | 0.1889452
-83.91028 | 0.1779431
-84.55149 | 0.1669348
-85.04067 | 0.1559225
-85.88663 | 0.1449102
-86.21275 | 0.1338987
-86.89074 | 0.1228877
-87.44 | 0.1118762
-88.13148 | 0.1008613
-88.89774 | 0.08984128
-89.37712 | 0.07881373
-90.05634 | 0.06777906
-90.63134 | 0.05673806
-91.13033 | 0.04569097
-91.68817 | 0.0346402
-92.24969 | 0.02358544
-93.02822 | 0.01252531
-93.50759 | 0.001463261
-94.23095 | -0.009599911
-94.70174 | -0.02066408
-95.17744 | -0.03172645
-95.86646 | -0.04278477
-96.37771 | -0.05383943
-97.11823 | -0.06489153
-97.84894 | -0.07593855
-98.34916 | -0.08698024
-98.87512 | -0.0980176
-99.56292 | -0.1090504
-100.0374 | -0.1200774
-100.6075 | -0.1311003
-101.3456 | -0.1421193
-101.7477 | -0.1531331
-102.4318 | -0.1641425
-103.0914 | -0.1751459
-103.5107 | -0.186142
-104.2218 | -0.1971289
-104.787 | -0.2081048
-105.5226 | -0.2190696
-105.9002 | -0.2300248
-106.5549 | -0.2409716
-107.2182 | -0.2519095
-107.8006 | -0.2628377
-108.6576 | -0.2737552
-109.1198 | -0.2846618
-109.723 | -0.2955577
-110.3348 | -0.3064418
-111.0066 | -0.3173134
-111.795 | -0.3281723
-112.213 | -0.3390193
-112.9818 | -0.3498548
-113.4525 | -0.3606786
-114.1845 | -0.3714896
-114.7914 | -0.3822868
-115.3651 | -0.3930714
-116.1743 | -0.4038428
-116.7273 | -0.4145999
-117.4347 | -0.4253424
-117.9962 | -0.4360676
-118.7747 | -0.4467736
-119.1867 | -0.4574612
-120.0498 | -0.4681294
-120.7523 | -0.4787773
-121.4241 | -0.489405
-121.944 | -0.5000131
-122.5791 | -0.5106018
-123.5035 | -0.521171
-124.0356 | -0.5317206
-124.7381 | -0.542252
-125.3572 | -0.552765
-126.1787 | -0.5632591
-126.9891 | -0.5737344
-127.5273 | -0.5841902
-128.1906 | -0.5946249
-128.9728 | -0.6050386
-129.5306 | -0.6154317
-130.5629 | -0.6258017
-131.2189 | -0.6361451
-131.7227 | -0.6464599
-132.4473 | -0.6567466
-133.3178 | -0.6670059
-134.2888 | -0.6772399
-134.8319 | -0.6874491
-135.7049 | -0.6976315
-136.4319 | -0.7077874
-137.1565 | -0.7179172
-138.1925 | -0.7280222
-138.8913 | -0.738104
-139.7103 | -0.7481622
-140.6151 | -0.758196
-141.3532 | -0.7682024
-142.2052 | -0.77818
-143.072 | -0.7881281
-144.0185 | -0.7980448
-144.8792 | -0.8079288
-145.7987 | -0.8177796
-146.8801 | -0.8275956
-147.6096 | -0.8373751
-148.5217 | -0.8471197
-149.6975 | -0.8568308
-150.6513 | -0.8665089
-151.7928 | -0.8761552
-152.8496 | -0.8857712
-153.8132 | -0.8953581
-154.9485 | -0.9049165
-156.1807 | -0.914447
-157.5036 | -0.9239468
-158.6254 | -0.9334134
-159.8992 | -0.9428454
-161.0848 | -0.9522417
-162.529 | -0.9616022
-163.8531 | -0.9709232
-165.29 | -0.9802025
-166.559 | -0.9894378
-168.0498 | -0.9986282
-169.7123 | -1.007773
-171.0487 | -1.016874
-172.7406 | -1.025933
-174.3356 | -1.034953
-176.1857 | -1.043939
-177.961 | -1.052892
-179.979 | -1.061812
-181.7298 | -1.070699
-184.0041 | -1.07955
-185.8578 | -1.088364
-188.1419 | -1.097141
-190.3561 | -1.105876
-192.4661 | -1.114568
-194.8703 | -1.123216
-197.2942 | -1.131818
-199.9497 | -1.140374
-202.4557 | -1.148883
-205.3761 | -1.157345
-208.272 | -1.165763
-211.147 | -1.174136
-214.3911 | -1.182464
-217.3826 | -1.19075
-221.1305 | -1.198994
-224.6553 | -1.207195
-228.2807 | -1.215354
-232.4369 | -1.223471
-236.7562 | -1.231541
-241.1184 | -1.239564
-245.5272 | -1.247537
-250.5048 | -1.255458
-255.6137 | -1.263327
-261.0903 | -1.271145
-266.8918 | -1.278909
-272.854 | -1.286618
-279.2318 | -1.294272
-286.2961 | -1.301875
-293.6731 | -1.309428
-301.4253 | -1.316937
-309.8529 | -1.324406
-318.7796 | -1.331835
-328.5044 | -1.339223
-338.5272 | -1.346569
-349.4805 | -1.353868
-361.2429 | -1.361116
-374.0635 | -1.368309
-387.6074 | -1.375443
-402.1296 | -1.382517
-417.6866 | -1.389531
-434.4795 | -1.396484
-452.9323 | -1.403376
-472.6027 | -1.41021
-493.7516 | -1.416986
-516.3742 | -1.423709
-541.2722 | -1.430381
-568.0584 | -1.437002
-597.0367 | -1.443575
-628.4585 | -1.450099
-662.5407 | -1.456575
-699.3533 | -1.462999
-739.1488 | -1.469369
-782.1442 | -1.475685
-828.6497 | -1.481946
-878.8014 | -1.48815
-932.641 | -1.494298
-990.4934 | -1.500385
-1052.389 | -1.506411
-1118.324 | -1.512378
-1188.674 | -1.518284
-1263.331 | -1.524131
-1342.498 | -1.529919
-1425.82 | -1.535649
-1513.818 | -1.54132
-1605.724 | -1.546934
-1701.515 | -1.552492
-1800.766 | -1.557994
-1902.769 | -1.56344
-2008.245 | -1.568831
-2116.775 | -1.574168
-2227.979 | -1.579449
-2342.316 | -1.584676
-2459.05 | -1.589848
-2577.605 | -1.594965
-2697.948 | -1.600026
-2820.088 | -1.60503
-2943.155 | -1.609978
-3067.38 | -1.614866
-3193.382 | -1.619695
-3320.853 | -1.624464
-3448.939 | -1.629171
-3577.479 | -1.633816
-3706.199 | -1.6384
-3834.415 | -1.642923
-3963.57 | -1.647384
-4094.052 | -1.651785
-4223.499 | -1.656125
-4352.841 | -1.660403
-4482.97 | -1.664621
-4611.647 | -1.668778
-4738.712 | -1.672872
-4867.956 | -1.676905
-4997.748 | -1.680878
-5124.075 | -1.68479
-5249.313 | -1.688642
-5374.88 | -1.692434
-5500.663 | -1.696164
-5624.414 | -1.699833
-5747.672 | -1.70344
-5869.832 | -1.706983
-5992.041 | -1.710464
-6113.605 | -1.71388
-6230.849 | -1.717233
-6348.829 | -1.720522
-6465.136 | -1.723748
-6579.387 | -1.726909
-6695.126 | -1.730006
-6805.835 | -1.733038
-6914.684 | -1.736005
-7022.885 | -1.738907
-7130.765 | -1.741744
-7237.217 | -1.744516
-7340.258 | -1.747223
-7440.29 | -1.749865
-7539.065 | -1.752441
-7637.081 | -1.754951
-7733.651 | -1.757396
-7827.637 | -1.759776
-7918.371 | -1.76209
-8006.9 | -1.764339
-8093.72 | -1.766521
-8179.167 | -1.768637
-8262.761 | -1.770685
-8342.965 | -1.772666
-8420.249 | -1.77458
-8495.143 | -1.776426
-8568.202 | -1.778206
-8638.756 | -1.779919
-8707.208 | -1.781566
-8773.192 | -1.783147
-8835.94 | -1.784663
-8896.178 | -1.786111
-8953.615 | -1.787493
-9008.476 | -1.788808
-9060.631 | -1.790054
-9110.712 | -1.791231
-9157.842 | -1.792339
-9201.802 | -1.793377
-9242.972 | -1.794346
-9281.054 | -1.795245
-9316.064 | -1.796075
-9348.356 | -1.796836
-9377.983 | -1.797528
-9404.55 | -1.798151
-9428.101 | -1.798707
-9449.036 | -1.799195
-9466.79 | -1.799615
-9481.849 | -1.799967
-9493.807 | -1.800252
-9503.18 | -1.800469
-9509.526 | -1.80062
-9513.087 | -1.800702
-9513.323 | -1.800715