## Data
H | B
70.06979 | 0.3000610166 | Bm_max
69.55382 | 0.300055381 | 0.3000610166
69.04998 | 0.3000385147 | Bm_min
68.52554 | 0.300010442 | -0.3000610166
67.99225 | 0.2999712008
67.47722 | 0.2999207952 | Data Count
66.94508 | 0.2998591279 | 513
66.39944 | 0.2997861654
65.86904 | 0.2997019934
65.32672 | 0.2996066566
64.78053 | 0.2995000941
64.22404 | 0.2993822411
63.6749 | 0.2992530863
63.12153 | 0.2991126031
62.55161 | 0.2989607047
61.98458 | 0.2987973261
61.41354 | 0.2986225156
60.82966 | 0.2984363925
60.25268 | 0.2982390456
59.67482 | 0.29803053
59.09465 | 0.2978109152
58.50669 | 0.2975801484
57.89835 | 0.2973380444
57.29828 | 0.2970845121
56.69477 | 0.2968196496
56.09071 | 0.2965435782
55.47951 | 0.2962562969
54.86697 | 0.2959577971
54.24977 | 0.2956481619
53.63331 | 0.2953274171
53.01537 | 0.2949954926
52.3883 | 0.2946522759
51.75728 | 0.2942977579
51.12783 | 0.2939320748
50.4892 | 0.293555372
49.85222 | 0.2931678035
49.21103 | 0.2927694568
48.55273 | 0.2923603057
47.90801 | 0.2919402292
47.25849 | 0.2915090523
46.60123 | 0.2910666988
45.94717 | 0.2906132608
45.28539 | 0.2901488497
44.61422 | 0.2896734593
43.93683 | 0.2891870922
43.25779 | 0.2886898597
42.58628 | 0.2881818732
41.91984 | 0.2876631666
41.25013 | 0.2871337231
40.57051 | 0.2865935702
39.88232 | 0.2860428591
39.20544 | 0.2854817531
38.52817 | 0.2849102406
37.84962 | 0.2843282297
37.16732 | 0.2837356858
36.4775 | 0.2831325438
35.78156 | 0.2825186352
35.084 | 0.2818938431
34.38137 | 0.281258215
33.67531 | 0.280611783
32.95563 | 0.2799544967
32.24276 | 0.2792863888
31.52593 | 0.2786076314
30.79803 | 0.2779183378
30.07357 | 0.277218445
29.36024 | 0.2765078329
28.62344 | 0.2757865827
27.9033 | 0.2750549009
27.17854 | 0.2743128356
26.45171 | 0.2735603953
25.73273 | 0.2727976583
25.01106 | 0.2720247025
24.26413 | 0.2712416014
23.52738 | 0.2704483932
22.81427 | 0.2696450405
22.08293 | 0.2688315176
21.35423 | 0.2680078529
20.62041 | 0.2671741382
19.88303 | 0.2663304798
19.14132 | 0.2654768985
18.40697949 | 0.264613374
17.67782 | 0.2637398849
16.92827 | 0.2628563881
16.18348 | 0.2619628514
15.45484 | 0.2610594162
14.73199 | 0.2601464014
13.98658 | 0.25922398
13.24661 | 0.2582921084
12.51113 | 0.2573507123
11.77305 | 0.2563997301
11.04467 | 0.2554390782
10.30356 | 0.254468665
9.558895 | 0.2534884698
8.81929 | 0.2524986753
8.084567 | 0.2514996174
7.344362 | 0.2504914621
6.605778 | 0.2494740228
5.854907052 | 0.2484470082
5.105977 | 0.2474103702
4.385682 | 0.2463643355
3.65044 | 0.2453091047
2.898348 | 0.2442446495
2.166528 | 0.2431708938
1.443271 | 0.242087888
0.6939611562 | 0.2409957326
-0.04606397 | 0.2398944565
-0.7701608 | 0.2387839628
-1.5101059 | 0.2376641757
-2.236844 | 0.2365352194
-2.960501 | 0.2353973494
-3.687539 | 0.2342507537
-4.421641 | 0.2330954182
-5.151241 | 0.2319312591
-5.872016 | 0.2307582534
-6.604937 | 0.2295764932
-7.314587 | 0.2283861257
-8.041465 | 0.2271871962
-8.766983 | 0.2259796466
-9.47261 | 0.2247635398
-10.1747 | 0.2235390672
-10.88683 | 0.2223063521
-11.61128 | 0.2210654452
-12.32385 | 0.2198163341
-13.02126 | 0.2185589851
-13.72852 | 0.2172933956
-14.43403 | 0.2160196615
-15.13974 | 0.2147378935
-15.83762 | 0.2134481408
-16.52762 | 0.2121504142
-17.216 | 0.2108446637
-17.90402 | 0.2095308543
-18.59346 | 0.2082090368
-19.27941 | 0.2068792677
-19.96225 | 0.2055416478
-20.65913 | 0.2041963463
-21.34807 | 0.2028435403
-22.01714 | 0.2014832403
-22.68014336 | 0.2001152837
-23.35672 | 0.1987396644
-24.03137 | 0.1973565387
-24.69571 | 0.195965983
-25.35772 | 0.1945679504
-26.04333 | 0.1931624365
-26.71586 | 0.1917495236
-27.36854 | 0.190329245
-28.0188 | 0.1889016202
-28.6783 | 0.1874667458
-29.33683 | 0.1860247348
-29.98847 | 0.184575677
-30.62648 | 0.1831196934
-31.26297 | 0.1816569137
-31.90334 | 0.1801874513
-32.53435 | 0.17871141
-33.156 | 0.1772288428
-33.78428 | 0.1757396737
-34.41443 | 0.1742437548
-35.03379 | 0.1727411025
-35.64693 | 0.171231864
-36.27292 | 0.1697161431
-36.89374 | 0.1681940281
-37.49491 | 0.1666657258
-38.09463 | 0.1651315062
-38.6954 | 0.1635915169
-39.30231 | 0.1620457138
-39.89444 | 0.1604939286
-40.46608 | 0.1589360039
-41.05727 | 0.1573719241
-41.65468 | 0.1558018309
-42.2312 | 0.154225994
-42.80432 | 0.1526446143
-43.39006 | 0.1510577082
-43.94965 | 0.1494653021
-44.50802 | 0.1478674853
-45.08076 | 0.1462642287
-45.65862 | 0.1446554018
-46.21787 | 0.1430409503
-46.7646 | 0.1414209733
-47.32291 | 0.1397955804
-47.88378 | 0.138164743
-48.4222 | 0.1365284224
-48.97265 | 0.1348867106
-49.51791 | 0.133239822
-50.06109 | 0.1315879196
-50.59599 | 0.1299310205
-51.12343 | 0.1282690909
-51.64394 | 0.1266022304
-52.17209 | 0.1249306745
-52.70445 | 0.123254551
-53.2274 | 0.1215737995
-53.74411 | 0.1198883403
-54.26118 | 0.1181981647
-54.76958 | 0.1165033145
-55.2589 | 0.1148039097
-55.76498 | 0.1131002079
-56.27597 | 0.1113925112
-56.75952 | 0.1096809255
-57.24491 | 0.1079653775
-57.73861 | 0.1062458501
-58.21534 | 0.1045223912
-58.69793 | 0.1027950034
-59.18286 | 0.1010637255
-59.66417 | 0.0993286956
-60.1392 | 0.0975900787
-60.60432 | 0.09584802
-61.07659 | 0.0941025643
-61.54577 | 0.0923536548
-61.99286 | 0.0906012761
-62.4459 | 0.0888455041
-62.89969 | 0.0870864576
-63.34469 | 0.0853241716
-63.7895 | 0.0835586006
-64.23433 | 0.0817897799
-64.6755 | 0.080017793
-65.11839 | 0.0782426474
-65.55636 | 0.0764643444
-65.98332 | 0.0746830288
-66.40622 | 0.0728989089
-66.83542 | 0.0711119728
-67.24788 | 0.0693220719
-67.6711 | 0.067529293
-68.0924 | 0.0657339983
-68.51138 | 0.0639364614
-68.92961 | 0.0621366009
-69.3247 | 0.0603342346
-69.72559 | 0.05852936
-70.13344 | 0.0567221059
-70.53435 | 0.054912587
-70.94766 | 0.053100894
-71.34757 | 0.0512871721
-71.73301 | 0.049471561
-72.10545 | 0.047654119
-72.48434 | 0.0458348242
-72.87359 | 0.0440136568
-73.25292 | 0.0421907338
-73.61909 | 0.0403663553
-73.96854 | 0.0385407797
-74.33371 | 0.0367140315
-74.68903 | 0.0348860808
-75.05326 | 0.0330569592
-75.41415 | 0.0312267108
-75.76239 | 0.0293953579
-76.12738 | 0.0275629034
-76.48298 | 0.0257293523
-76.8274 | 0.023894766
-77.16816 | 0.0220592592
-77.51452 | 0.0202230111
-77.85934 | 0.0183861552
-78.20546 | 0.0165486266
-78.54474 | 0.0147103282
-78.8877 | 0.0128713473
-79.23103 | 0.0110318124
-79.55742 | 0.0091917159
-79.87267 | 0.0073510594
-80.19614 | 0.0055100215
-80.50972 | 0.0036688101
-80.83905 | 0.001827462
-81.18077 | -1.41374e-05
-81.48989 | -0.0018560273
-81.80976 | -0.0036980356
-82.10681 | -0.005539858
-82.40403 | -0.0073812197
-82.7083 | -0.0092220779
-82.99877 | -0.0110625168
-83.29177 | -0.0129025338
-83.58558 | -0.0147420798
-83.86635 | -0.0165811178
-84.15013 | -0.0184195063
-84.43782 | -0.0202570248
-84.71931 | -0.0220935514
-84.98453 | -0.0239290867
-85.26117222 | -0.025763698
-85.54334 | -0.0275974389
-85.81408 | -0.029430262
-86.07826 | -0.0312620496
-86.34774 | -0.0330926109
-86.60957 | -0.0349217756
-86.86535 | -0.0367494575
-87.13233 | -0.038575623
-87.39102 | -0.0404003497
-87.62934 | -0.0422237066
-87.8843 | -0.0440455861
-88.14613 | -0.0458658035
-88.39466 | -0.047684274
-88.66136 | -0.0495009865
-88.90781 | -0.051315954
-89.14641 | -0.0531291026
-89.38316 | -0.054940277
-89.62708 | -0.0567494238
-89.88386 | -0.0585565412
-90.12434 | -0.060361582
-90.35963 | -0.0621644781
-90.59455 | -0.0639652396
-90.83321 | -0.065763894
-91.0776 | -0.0675602196
-91.29249 | -0.069353847
-91.52223 | -0.0711446256
-91.73548 | -0.0729326043
-91.95974 | -0.0747178055
-92.17769 | -0.0765001698
-92.39068 | -0.0782796843
-92.61228 | -0.0800563154
-92.82111 | -0.0818299184
-93.01843 | -0.0836003473
-93.22794 | -0.0853674609
-93.4189 | -0.0871312279
-93.60882 | -0.0888917542
-93.80754 | -0.0906490746
-93.9935 | -0.0924030422
-94.17607 | -0.0941534571
-94.35951 | -0.0959001739
-94.54686 | -0.0976430544
-94.71797 | -0.0993819758
-94.8918 | -0.1011169335
-95.07284 | -0.1028480402
-95.25369 | -0.1045753098
-95.42896 | -0.1062986287
-95.59283 | -0.1080179477
-95.75832 | -0.1097331828
-95.9286 | -0.1114441782
-96.08812686 | -0.1131507736
-96.24363 | -0.1148528544
-96.39897 | -0.1165504243
-96.56453 | -0.1182435213
-96.7215 | -0.1199322004
-96.86709 | -0.1216164762
-97.01287 | -0.1232961529
-97.15202 | -0.124971014
-97.29846 | -0.1266410268
-97.44503 | -0.1283062413
-97.58975 | -0.1299667528
-97.73566 | -0.1316226504
-97.86665 | -0.1332738187
-97.99922 | -0.1349200418
-98.1439 | -0.1365613021
-98.27785 | -0.1381975995
-98.40543 | -0.1398288039
-98.53146 | -0.1414547681
-98.66289 | -0.143075396
-98.79173 | -0.144690671
-98.91054 | -0.1463006595
-99.01195 | -0.1479053394
-99.12451 | -0.1495044734
-99.23432 | -0.1510978158
-99.34808 | -0.1526852909
-99.4556 | -0.1542669633
-99.56027 | -0.1558428506
-99.66015 | -0.157412911
-99.75137 | -0.1589771262
-99.84394 | -0.1605355127
-99.93821 | -0.1620880614
-100.0426 | -0.1636346453
-100.1352 | -0.165175093
-100.2173 | -0.166709293
-100.2863 | -0.1682372245
-100.3769 | -0.169758826
-100.461 | -0.1712739335
-100.5353 | -0.1727824628
-100.6045 | -0.1742845141
-100.6731 | -0.1757801543
-100.7349 | -0.1772692113
-100.799 | -0.1787514558
-100.8672 | -0.1802268546
-100.9219 | -0.1816953958
-100.9545 | -0.183156975
-101.0005 | -0.1846115796
-101.0702 | -0.1860593323
-101.1218 | -0.1875003052
-101.1662 | -0.1889344126
-101.2121 | -0.1903615251
-101.2442 | -0.1917814494
-101.2821 | -0.1931940598
-101.3152 | -0.1945994035
-101.3352 | -0.1959975025
-101.3567 | -0.1973882378
-101.3948 | -0.1987714373
-101.4136 | -0.2001470415
-101.4257 | -0.2015150628
-101.4406 | -0.2028754635
-101.4586 | -0.204228212
-101.4693 | -0.2055733334
-101.4737 | -0.2069107773
-101.4777 | -0.2082404055
-101.4736 | -0.2095621304
-101.4635 | -0.2108759365
-101.4423 | -0.212181771
-101.4301 | -0.2134795524
-101.4207 | -0.2147692507
-101.392 | -0.2160508687
-101.3776 | -0.2173243647
-101.3685 | -0.2185896401
-101.3395 | -0.2198465883
-101.3139 | -0.22109511
-101.2666 | -0.2223351063
-101.2317 | -0.223566561
-101.1988 | -0.2247895538
-101.1491 | -0.2260041438
-101.0981 | -0.2272103364
-101.0532 | -0.228408084
-101.0041 | -0.2295973175
-100.9404 | -0.2307779739
-100.8788 | -0.2319499486
-100.8148 | -0.2331130913
-100.7504 | -0.2342672311
-100.6903 | -0.2354122697
-100.6219 | -0.2365483192
-100.5414 | -0.2376755974
-100.4718 | -0.2387941992
-100.3938 | -0.2399040956
-100.3022 | -0.241005234
-100.2137 | -0.2420974734
-100.1197 | -0.2431805997
-100.0189 | -0.2442544473
-99.92434 | -0.2453189379
-99.81525 | -0.2463741212
-99.71962 | -0.2474200691
-99.62119 | -0.2484567092
-99.5035 | -0.2494839419
-99.37666 | -0.2505017953
-99.25119 | -0.2515103261
-99.13285 | -0.2525095099
-99.0034 | -0.2534992173
-98.8773 | -0.2544793475
-98.73827 | -0.2554498849
-98.59623 | -0.256410713
-98.45018 | -0.2573616743
-98.30546 | -0.2583027824
-98.14588 | -0.2592341759
-97.99602 | -0.2601559646
-97.83526 | -0.2610681483
-97.67958 | -0.2619706707
-97.51803 | -0.2628634766
-97.35264 | -0.2637464636
-97.17387 | -0.2646194786
-96.99388 | -0.2654823782
-96.81713 | -0.266335087
-96.64566 | -0.2671775686
-96.4561 | -0.2680097844
-96.25433 | -0.2688317742
-96.06552 | -0.2696436476
-95.87646 | -0.270445536
-95.67369 | -0.2712375682
-95.47283 | -0.2720198068
-95.26978 | -0.2727921157
-95.06716 | -0.2735542125
-94.83996 | -0.2743058926
-94.61718 | -0.2750471152
-94.39348 | -0.2757779405
-94.17421 | -0.276498419
-93.95304 | -0.2772085479
-93.71725 | -0.2779083148
-93.46908 | -0.2785978273
-93.23348 | -0.2792771662
-92.99077 | -0.2799461843
-92.72828 | -0.2806045645
-92.4665 | -0.2812520739
-92.20505 | -0.2818887431
-91.93484538 | -0.282514729
-91.65804 | -0.2831300951
-91.36827 | -0.2837347869
-91.08652 | -0.2843287358
-90.80136 | -0.2849118878
-90.50812 | -0.285484189
-90.21095 | -0.2860456777
-89.91912 | -0.2865964614
-89.62883 | -0.287136568
-89.3203 | -0.2876658817
-89.00206 | -0.2881842292
-88.68978 | -0.2886915166
-88.35878 | -0.2891877624
-88.02619 | -0.2896730269
-87.68902 | -0.2901473443
-87.35574 | -0.2906107353
-87.01965 | -0.2910632247
-86.67173 | -0.2915048472
-86.33115 | -0.2919356293
-86.00276 | -0.2923554819
-85.64867 | -0.2927642789
-85.28851 | -0.2931620009
-84.91329 | -0.2935487561
-84.55456 | -0.2939246662
-84.20032 | -0.2942897021
-83.82907 | -0.2946437265
-83.45511 | -0.2949866445
-83.06871 | -0.2953184411
-82.69692 | -0.2956390684
-82.30627 | -0.2959484416
-81.90993 | -0.2962465754
-81.5086 | -0.2965336327
-81.10359 | -0.2968096989
-80.69213 | -0.2970746092
-80.26915 | -0.2973282019
-79.84753 | -0.2975705613
-79.42047 | -0.2978017568
-78.99161 | -0.2980217123
-78.56203 | -0.2982304353
-78.12638 | -0.2984280142
-77.68803 | -0.2986144683
-77.24072 | -0.2987897056
-76.78928 | -0.2989536498
-76.33973 | -0.2991063204
-75.87689 | -0.2992477572
-75.4086 | -0.2993778636
-74.93596 | -0.2994964484
-74.45427 | -0.2996034738
-73.97344 | -0.2996990503
-73.51 | -0.2997833194
-73.03238803 | -0.2998564424
-72.55396 | -0.2999185542
-72.07791 | -0.299969659
-71.58153 | -0.3000095949
-71.07351 | -0.3000381919
-70.56939 | -0.3000553324
-70.06979 | -0.3000610166