## Data
H | B
82.6611 | 0.4502795398 | Bm_max
81.86997 | 0.4502720584 | 0.4502795398
81.0779 | 0.4502476711 | Bm_min
80.28006 | 0.4502063279 | -0.4502795398
79.47596 | 0.4501479887
78.65281 | 0.450072631 | Data Count
77.8208 | 0.4499802372 | 513
76.98599 | 0.4498708398
76.15159 | 0.4497444484
75.32004 | 0.4496011025
74.48937 | 0.4494408979
73.64859 | 0.44926384
72.79709 | 0.449069801
71.94856 | 0.4488587014
71.093 | 0.4486306126
70.22837 | 0.4483856517
69.3664 | 0.4481238258
68.48892 | 0.4478450564
67.61377 | 0.447549325
66.72761 | 0.4472366775
65.85357198 | 0.4469070869
64.97558 | 0.4465605474
64.08523 | 0.4461971205
63.18953 | 0.4458168197
62.28145 | 0.4454196779
61.38327 | 0.4450057247
60.46703 | 0.4445750604
59.53849 | 0.4441277899
58.62433 | 0.443664013
57.70541 | 0.4431837919
56.78391 | 0.442687014
55.86489 | 0.4421736241
54.94878 | 0.4416436428
54.01661 | 0.4410971128
53.0652 | 0.4405339533
52.11952 | 0.4399539396
51.16615 | 0.4393570457
50.21916 | 0.4387436008
49.28155 | 0.4381139687
48.33824 | 0.4374682447
47.37946 | 0.4368063268
46.42674 | 0.4361281731
45.4556 | 0.4354338208
44.48939 | 0.4347231832
43.53103 | 0.4339961525
42.55665 | 0.4332527194
41.57628 | 0.4324929621
40.60251 | 0.4317169112
39.62904 | 0.4309245431
38.64725 | 0.4301157687
37.67145 | 0.4292903831
36.69604 | 0.4284483099
35.70366 | 0.4275897336
34.6984 | 0.4267148643
33.70032 | 0.4258236576
32.71088 | 0.4249160532
31.72279 | 0.4239922898
30.71374 | 0.4230526694
29.69804 | 0.4220971884
28.70748 | 0.4211259337
27.71652 | 0.4201391642
26.71614 | 0.4191368484
25.71216 | 0.4181188308
24.7062 | 0.4170850996
23.70089 | 0.4160357359
22.70344 | 0.414970743
21.70574 | 0.4138900188
20.71916 | 0.4127936462
19.72038 | 0.4116818822
18.72188 | 0.410554858
17.7149 | 0.4094124841
16.70788 | 0.4082546539
15.716 | 0.4070814029
14.71044 | 0.4058927426
13.70637 | 0.4046886387
12.70765 | 0.4034690999
11.70449 | 0.4022343421
10.69212 | 0.4009845952
9.700068 | 0.3997198859
8.706411 | 0.3984402168
7.717596 | 0.397145497
6.728622 | 0.3958354155
5.740788 | 0.3945097673
4.743609 | 0.3931686395
3.754574 | 0.3918123881
2.76644 | 0.3904413896
1.787991 | 0.3890559333
0.8180457 | 0.3876563746
-0.1681074877 | 0.3862429358
-1.155041 | 0.3848155682
-2.136512 | 0.383373949
-3.115862 | 0.3819177925
-4.088128 | 0.3804471037
-5.047667 | 0.3789619577
-6.01142851 | 0.3774624007
-6.971028 | 0.375948471
-7.931408 | 0.3744202622
-8.895009 | 0.3728779572
-9.834598 | 0.371321662
-10.78807 | 0.3697514525
-11.72792 | 0.3681674888
-12.66325 | 0.3665700814
-13.60474 | 0.3649595267
-14.54193 | 0.3633358481
-15.48696 | 0.3616988081
-16.42249 | 0.3600479159
-17.35523 | 0.3583828226
-18.29558 | 0.3567036378
-19.20924 | 0.3550107293
-20.12095 | 0.3533044073
-21.03387 | 0.3515848463
-21.95098 | 0.3498520734
-22.84581 | 0.3481059837
-23.73815 | 0.3463464662
-24.62738 | 0.3445735709
-25.51614 | 0.342787548
-26.42131 | 0.3409885993
-27.30147 | 0.3391768483
-28.177 | 0.3373524663
-29.0537 | 0.3355156587
-29.93184 | 0.3336665929
-30.79249 | 0.3318054239
-31.65157 | 0.3299322312
-32.52034 | 0.3280470872
-33.37235 | 0.3261500868
-34.21787 | 0.3242411721
-35.07101 | 0.3223203003
-35.90561 | 0.3203874969
-36.74342 | 0.3184426806
-37.57427 | 0.3164855672
-38.41447 | 0.3145158649
-39.2325 | 0.312533548
-40.03279 | 0.310538772
-40.84472 | 0.3085319155
-41.65084 | 0.3065134156
-42.45493 | 0.3044835697
-43.25721 | 0.3024425892
-44.06583 | 0.3003904632
-44.84986 | 0.2983271007
-45.62657 | 0.2962524977
-46.40495 | 0.2941667407
-47.186 | 0.2920701139
-47.9597 | 0.2899627731
-48.71583 | 0.2878446168
-49.47101 | 0.2857154512
-50.2302 | 0.2835751989
-50.97691 | 0.2814238287
-51.71573 | 0.2792612119
-52.45986 | 0.2770874381
-53.1956 | 0.2749028013
-53.92805 | 0.2727076389
-54.6529 | 0.2705021913
-55.36467 | 0.2682865895
-56.07995 | 0.2660610434
-56.80294 | 0.2638257248
-57.50755 | 0.2615807023
-58.21215518 | 0.259326071
-58.90544 | 0.2570619515
-59.59357 | 0.2547883953
-60.27391 | 0.2525054013
-60.94926 | 0.2502130977
-61.63294 | 0.247911721
-62.31283 | 0.2456014285
-62.97816 | 0.2432820987
-63.64288 | 0.2409535623
-64.29728 | 0.2386158079
-64.94654 | 0.2362689376
-65.58707 | 0.2339130744
-66.22262 | 0.2315482186
-66.84841 | 0.2291744739
-67.48352 | 0.2267921055
-68.12321 | 0.2244014225
-68.74914 | 0.2220025773
-69.36786 | 0.2195956723
-69.97638 | 0.2171808282
-70.57889 | 0.2147580158
-71.19179 | 0.2123271974
-71.78034 | 0.2098884002
-72.37637 | 0.2074416419
-72.97092 | 0.2049870225
-73.54832 | 0.2025247283
-74.12107 | 0.2000548429
-74.7029 | 0.1975773348
-75.27337 | 0.1950922482
-75.83931 | 0.1925998167
-76.40036 | 0.1901001258
-76.96357 | 0.1875930134
-77.52303 | 0.1850784655
-78.08732 | 0.1825567123
-78.63893 | 0.1800280373
-79.19099 | 0.1774925944
-79.73982 | 0.1749504837
-80.27924 | 0.1724018453
-80.813 | 0.1698467755
-81.33207 | 0.1672853845
-81.84503 | 0.1647178139
-82.37133 | 0.1621441933
-82.88392 | 0.159564591
-83.39278 | 0.1569791012
-83.89642 | 0.1543878524
-84.39262 | 0.1517908933
-84.87181 | 0.1491881975
-85.36236 | 0.146579741
-85.85342 | 0.1439655558
-86.33331 | 0.1413458067
-86.80462 | 0.1387206524
-87.2836 | 0.1360901611
-87.73974 | 0.1334543884
-88.21583 | 0.1308134839
-88.69632 | 0.1281676004
-89.17221 | 0.1255167074
-89.63605 | 0.1228608878
-90.09563 | 0.1202004681
-90.57978 | 0.1175356817
-91.05117 | 0.1148663731
-91.51807 | 0.1121923969
-91.98121 | 0.1095140058
-92.44135 | 0.1068315111
-92.8833 | 0.1041450341
-93.31114 | 0.1014545705
-93.74431 | 0.0987601905
-94.16302 | 0.0960621197
-94.56507 | 0.093360591
-94.96656 | 0.0906557664
-95.36165 | 0.087947797
-95.75503 | 0.0852368033
-96.1527 | 0.08252282
-96.54396 | 0.0798058979
-96.94545 | 0.0770861057
-97.34194 | 0.074363468
-97.74001 | 0.0716379717
-98.13479 | 0.0689097362
-98.51459 | 0.0661790655
-98.90707 | 0.0634461938
-99.30468 | 0.0607111721
-99.6826 | 0.0579739619
-100.0744 | 0.0552345819
-100.4565 | 0.0524931528
-100.8527 | 0.0497497561
-101.2508 | 0.0470044145
-101.6369 | 0.0442571143
-102.0127 | 0.0415079718
-102.395 | 0.0387572617
-102.785 | 0.0360050815
-103.1504 | 0.0332512366
-103.4918 | 0.0304957494
-103.8596 | 0.0277389968
-104.2043 | 0.0249812381
-104.5385 | 0.022222572
-104.8769 | 0.0194630488
-105.2161 | 0.016702702
-105.5732 | 0.0139415312
-105.9117 | 0.011179541
-106.2448 | 0.0084168445
-106.5824 | 0.005653704
-106.9185 | 0.0028903588
-107.2715 | 0.0001268425
-107.6128 | -0.0026369219
-107.9411 | -0.005400869
-108.2686 | -0.0081647317
-108.6014 | -0.0109282479
-108.9249 | -0.0136913357
-109.2384 | -0.016453956
-109.5595 | -0.0192158881
-109.8915 | -0.0219768844
-110.1995 | -0.0247368212
-110.5154 | -0.0274956589
-110.8317 | -0.0302533611
-111.1479 | -0.0330098937
-111.4601 | -0.0357652795
-111.7857 | -0.0385194135
-112.1083 | -0.0412720463
-112.4265 | -0.044022993
-112.7479 | -0.0467721939
-113.0541 | -0.0495195572
-113.3639 | -0.0522649088
-113.6712 | -0.0550082166
-113.9662 | -0.0577496214
-114.2758 | -0.0604891435
-114.5807 | -0.0632264972
-114.8806 | -0.0659613652
-115.1581 | -0.0686936267
-115.4374 | -0.0714232126
-115.7225 | -0.074150063
-116.022 | -0.0768742245
-116.3067 | -0.0795957374
-116.5817 | -0.0823144432
-116.8537 | -0.0850301873
-117.1343 | -0.0877429504
-117.392 | -0.0904525767
-117.6652 | -0.0931587168
-117.9414 | -0.0958611057
-118.203 | -0.0985597793
-118.4604 | -0.101254812
-118.7214 | -0.1039460306
-118.9849 | -0.1066331598
-119.2614 | -0.1093160715
-119.5444 | -0.1119946904
-119.7965 | -0.1146687916
-120.0442 | -0.1173382258
-120.3103 | -0.120003072
-120.5797 | -0.1226633451
-120.8442 | -0.1253188464
-121.1041 | -0.1279694658
-121.3604 | -0.1306152434
-121.6103 | -0.1332561227
-121.8584 | -0.1358919203
-122.1211 | -0.1385225376
-122.3635 | -0.1411479921
-122.6141 | -0.1437682085
-122.8527 | -0.1463830877
-123.1017 | -0.1489925427
-123.3357 | -0.1515964161
-123.5703 | -0.1541945774
-123.8083 | -0.1567870181
-124.0331 | -0.1593737277
-124.2651 | -0.1619546279
-124.4998 | -0.1645296521
-124.723 | -0.1670987394
-124.9454 | -0.169661711
-125.1635 | -0.1722182996
-125.3852 | -0.1747683313
-125.601 | -0.1773116073
-125.8108 | -0.1798478972
-126.0195 | -0.1823771264
-126.226 | -0.1848994081
-126.4359 | -0.1874148322
-126.642 | -0.1899232323
-126.8388 | -0.1924243555
-127.0204 | -0.1949181665
-127.2007 | -0.197404723
-127.3893 | -0.1998839445
-127.5806 | -0.2023557033
-127.7858 | -0.2048199525
-127.9756 | -0.2072766189
-128.1633 | -0.2097255396
-128.352 | -0.212166573
-128.5165 | -0.2145996016
-128.6767 | -0.2170245271
-128.8476 | -0.2194412029
-129.0328 | -0.2218494957
-129.1918 | -0.2242493346
-129.3409 | -0.2266407662
-129.4888 | -0.2290237985
-129.6427 | -0.2313981863
-129.798 | -0.2337636365
-129.9559 | -0.2361199876
-130.0961 | -0.2384671317
-130.2325 | -0.2408049623
-130.3746 | -0.2431334133
-130.5072 | -0.2454525169
-130.6461 | -0.2477624473
-130.7734 | -0.2500632203
-130.9011 | -0.2523547916
-131.0309 | -0.2546371642
-131.1374 | -0.2569102725
-131.2371 | -0.2591740964
-131.3431 | -0.261428487
-131.4526 | -0.2636731609
-131.548 | -0.2659080312
-131.6403 | -0.2681330652
-131.7298 | -0.2703481103
-131.8238 | -0.2725530024
-131.9115 | -0.2747476302
-131.9977 | -0.2769317953
-132.0665 | -0.2791052284
-132.1243 | -0.2812677863
-132.1931 | -0.2834194674
-132.2601 | -0.2855601775
-132.3059 | -0.2876898082
-132.3522 | -0.289808389
-132.3969 | -0.2919158705
-132.4494 | -0.294012193
-132.4877 | -0.2960972906
-132.5125 | -0.2981711798
-132.5458 | -0.3002340575
-132.5763 | -0.3022860821
-132.596 | -0.3043272836
-132.6133 | -0.3063576218
-132.6293 | -0.3083769072
-132.6478 | -0.3103846437
-132.6514 | -0.312380312
-132.6498 | -0.3143636934
-132.6443 | -0.3163348014
-132.6263 | -0.3182937464
-132.6012 | -0.3202404146
-132.576 | -0.3221746646
-132.5628 | -0.3240965446
-132.5237 | -0.3260060934
-132.4752 | -0.3279034169
-132.4396 | -0.3297887495
-132.401 | -0.3316623448
-132.3443 | -0.3335241792
-132.2763 | -0.3353739054
-132.2164 | -0.3372111898
-132.1465 | -0.3390359214
-132.072 | -0.3408481345
-132.0032 | -0.3426477134
-131.9169 | -0.3444343747
-131.8336 | -0.3462079243
-131.7385 | -0.3479682681
-131.6462 | -0.3497153479
-131.5451 | -0.3514491619
-131.4376 | -0.3531697747
-131.3252 | -0.3548772186
-131.2137 | -0.3565713415
-131.0931 | -0.3582518535
-130.9546 | -0.3599184726
-130.8106 | -0.3615711347
-130.6757 | -0.3632100699
-130.536 | -0.3648356402
-130.3823 | -0.3664481339
-130.233 | -0.3680475561
-130.0692 | -0.3696336709
-129.9015 | -0.3712061637
-129.7167 | -0.372764711
-129.5218 | -0.3743090286
-129.3391 | -0.375838964
-129.158 | -0.3773543751
-128.96 | -0.3788551292
-128.7345 | -0.380341114
-128.5077 | -0.3818121891
-128.2878 | -0.383268395
-128.0708 | -0.3847099312
-127.824 | -0.3861370137
-127.5812 | -0.3875499166
-127.3512 | -0.388948762
-127.1045 | -0.3903333288
-126.8451 | -0.3917032647
-126.5759 | -0.3930583813
-126.3155 | -0.3943985862
-126.0351 | -0.3957237305
-125.7499 | -0.3970337134
-125.4698 | -0.3983285699
-125.1754 | -0.3996084657
-124.8761 | -0.4008735645
-124.5765 | -0.4021238978
-124.2722 | -0.4033593447
-123.965 | -0.4045797696
-123.6448 | -0.4057850215
-123.3116 | -0.4069750223
-122.9876 | -0.4081497534
-122.644 | -0.409309209
-122.299 | -0.4104535145
-121.9578 | -0.4115826828
-121.6032 | -0.4126966024
-121.2376 | -0.4137952025
-120.8606 | -0.4148782451
-120.4904 | -0.4159454848
-120.1058 | -0.4169968991
-119.7045 | -0.4180325669
-119.3202 | -0.4190524962
-118.9166 | -0.4200565021
-118.4911 | -0.421044511
-118.089 | -0.4220166401
-117.6657 | -0.42297294
-117.2412 | -0.4239132161
-116.8058 | -0.4248371695
-116.3752 | -0.4257447448
-115.9089 | -0.4266360751
-115.4366 | -0.4275111453
-114.9794 | -0.4283699399
-114.5222 | -0.4292126256
-114.0429 | -0.4300392809
-113.5435 | -0.4308497619
-113.045 | -0.4316438673
-112.5408 | -0.4324215932
-112.0153 | -0.4331830857
-111.4973 | -0.4339284047
-110.9684 | -0.4346574598
-110.4484 | -0.4353702658
-109.9244 | -0.4360669091
-109.3921 | -0.4367472975
-108.8415 | -0.437411397
-108.3073 | -0.438059222
-107.7657 | -0.4386906311
-107.2127 | -0.439305475
-106.6405 | -0.4399036837
-106.0661 | -0.440485239
-105.483 | -0.4410501798
-104.8953 | -0.4415985812
-104.2876 | -0.4421304272
-103.6744 | -0.44264559
-103.0653 | -0.443144001
-102.4451 | -0.4436256923
-101.8203 | -0.444090705
-101.184 | -0.4445389828
-100.5324 | -0.4449704487
-99.87732 | -0.4453851747
-99.23464 | -0.4457832338
-98.59037 | -0.4461645311
-97.92714 | -0.4465288717
-97.25417 | -0.4468762497
-96.60548 | -0.4472068072
-95.94133 | -0.4475205024
-95.24561 | -0.4478171815
-94.55931 | -0.448096885
-93.86645 | -0.4483597815
-93.16947 | -0.4486059062
-92.44337003 | -0.4488351194
-91.71447 | -0.4490473978
-90.97867 | -0.449242883
-90.24331 | -0.4494216399
-89.49307 | -0.4495836027
-88.74104 | -0.4497287115
-88.00168 | -0.4498569732
-87.24827 | -0.449968338
-86.49501 | -0.4500626757
-85.72719 | -0.4501399487
-84.9704 | -0.45020024
-84.21047 | -0.4502436167
-83.44779 | -0.4502700684
-82.6611 | -0.4502795398