## Data
H | B
78.59582 | 0.4003013848 | Bm_max
77.90743 | 0.4002947526 | 0.4003013848
77.20616 | 0.4002731382 | Bm_min
76.49811 | 0.4002363918 | -0.4003013848
75.78306 | 0.400184514
75.07231 | 0.4001176629 | Data Count
74.36078 | 0.4000358517 | 513
73.64185 | 0.3999389391
72.92021 | 0.3998268857
72.2064 | 0.3996997917
71.47202 | 0.3995576076
70.7206 | 0.3994001587
69.97468 | 0.3992275014
69.23901 | 0.399039771
68.4787 | 0.3988370207
67.70367 | 0.398619199
66.92045 | 0.3983862697
66.15373 | 0.398138359
65.3991 | 0.3978754802
64.62857 | 0.3975975043
63.84393 | 0.3973043934
63.03663 | 0.3969961229
62.25356 | 0.3966727285
61.46953 | 0.3963343136
60.66387 | 0.3959809206
59.85399 | 0.3956125684
59.04753 | 0.3952293394
58.22916 | 0.3948313521
57.42761 | 0.3944185636
56.61224 | 0.3939908407
55.77108 | 0.3935481901
54.94584 | 0.3930907723
54.12175 | 0.3926187417
53.29768 | 0.3921321325
52.46907 | 0.3916309426
51.62845 | 0.3911152038
50.78993 | 0.3905847982
49.94625 | 0.3900395201
49.09595 | 0.389479261
48.24697 | 0.3889041265
47.38654 | 0.3883144522
46.53222 | 0.3877105783
45.68053 | 0.3870926965
44.81342 | 0.3864607802
43.94333 | 0.3858145472
43.08288 | 0.3851536865
42.21919 | 0.3844782047
41.34268 | 0.3837882261
40.46894 | 0.3830838558
39.583 | 0.3823651678
38.70985 | 0.3816321169
37.83687 | 0.3808846923
36.95281 | 0.3801228069
36.06027 | 0.3793462721
35.16532 | 0.378554908
34.26717 | 0.3777486582
33.35996 | 0.3769277686
32.45147 | 0.376092625
31.54302 | 0.3752434959
30.64427 | 0.3743804031
29.74188 | 0.3735031998
28.84069 | 0.3726118765
27.94104 | 0.3717065308
27.0234 | 0.3707871711
26.10363 | 0.3698538399
25.19115 | 0.3689066391
24.28944 | 0.367945737
23.38311 | 0.3669712207
22.48116 | 0.3659830491
21.57541 | 0.3649812131
20.66968 | 0.3639656847
19.7536 | 0.3629363906
18.84813 | 0.3618932575
17.93081 | 0.3608362876
17.01455 | 0.3597655922
16.08771 | 0.3586813496
15.17886 | 0.3575835989
14.28151 | 0.3564722446
13.35827 | 0.3553473101
12.44053 | 0.3542089867
11.52184 | 0.3530575528
10.61346 | 0.351893078
9.709513 | 0.3507154086
8.807284 | 0.349524486
7.893068 | 0.3483202995
6.977751 | 0.3471028984
6.070359 | 0.3458723561
5.166368718 | 0.3446288055
4.263139 | 0.3433723933
3.359608 | 0.3421031128
2.462982 | 0.3408209384
1.565635 | 0.3395258929
0.6507187 | 0.3382178768
-0.2502502 | 0.336896749
-1.136812 | 0.3355625415
-2.030757 | 0.3342154455
-2.918979 | 0.3328557405
-3.826912 | 0.331483581
-4.716935 | 0.3300990966
-5.596773 | 0.3287026274
-6.476571 | 0.3272944072
-7.35945 | 0.3258743103
-8.251094 | 0.3244420344
-9.136515 | 0.3229974633
-10.01297 | 0.3215406411
-10.88454 | 0.3200715557
-11.74797 | 0.3185901917
-12.61458 | 0.3170965501
-13.48607852 | 0.3155905988
-14.35815 | 0.3140723554
-15.21796 | 0.3125419734
-16.06942 | 0.310999618
-16.93067 | 0.3094453806
-17.78996 | 0.3078793003
-18.6329 | 0.306301573
-19.47714 | 0.3047125492
-20.31399 | 0.3031125396
-21.14801 | 0.3015017128
-21.97518 | 0.2998800632
-22.79993 | 0.2982474844
-23.61763 | 0.2966037111
-24.44414 | 0.2949485078
-25.26745 | 0.2932819817
-26.08423 | 0.2916043535
-26.9022 | 0.2899156793
-27.7029 | 0.2882159665
-28.50766 | 0.2865052979
-29.3291 | 0.2847837434
-30.12974 | 0.283051295
-30.91701 | 0.2813080112
-31.70306 | 0.2795539635
-32.50582 | 0.2777892366
-33.29933 | 0.2760140448
-34.06931 | 0.2742286148
-34.84359 | 0.2724329601
-35.60273 | 0.2706269195
-36.35866 | 0.2688105379
-37.13385 | 0.2669840275
-37.90036 | 0.2651474989
-38.64841 | 0.2633010005
-39.38368 | 0.2614447037
-40.13183 | 0.2595788828
-40.86129 | 0.2577037327
-41.5889 | 0.2558192604
-42.33597 | 0.2539253897
-43.07372 | 0.2520220669
-43.80988 | 0.2501092363
-44.51811 | 0.2481869539
-45.2328 | 0.2462553836
-45.95219 | 0.2443146773
-46.66549 | 0.2423648068
-47.37101 | 0.2404057006
-48.06415 | 0.2384374458
-48.74359 | 0.2364601128
-49.42868 | 0.2344736415
-50.11312 | 0.2324778675
-50.79604 | 0.2304727882
-51.47675 | 0.228458766
-52.14738 | 0.2264363135
-52.8118 | 0.2244057836
-53.46929 | 0.2223673027
-54.12437 | 0.2203208438
-54.79011 | 0.2182663367
-55.44742 | 0.2162039113
-56.09345 | 0.2141338153
-56.726 | 0.2120562117
-57.34476 | 0.2099710593
-57.97913 | 0.2078781414
-58.62543 | 0.2057773932
-59.25632 | 0.2036689477
-59.87344 | 0.2015528998
-60.47863 | 0.1994292587
-61.09239 | 0.1972979981
-61.71378 | 0.1951591989
-62.32998 | 0.1930130477
-62.91448 | 0.1908595364
-63.50823 | 0.1886984699
-64.09846 | 0.1865298119
-64.68993 | 0.1843536817
-65.27405 | 0.1821702319
-65.84081 | 0.1799797314
-66.42565 | 0.1777823312
-66.99805 | 0.175578142
-67.56864 | 0.1733673329
-68.12551 | 0.1711500071
-68.68591 | 0.1689261832
-69.24031 | 0.1666958638
-69.80213 | 0.1644591743
-70.3617 | 0.1622162324
-70.90454 | 0.1599670542
-71.44432 | 0.1577116973
-71.97902 | 0.1554504114
-72.50301 | 0.1531834611
-73.01562 | 0.1509109078
-73.53449 | 0.1486327532
-74.04502 | 0.1463491733
-74.55356 | 0.1440604183
-75.05494 | 0.141766573
-75.54586 | 0.1394675248
-76.04466 | 0.1371631918
-76.55886 | 0.1348537016
-77.07375 | 0.1325392534
-77.56034 | 0.1302199704
-78.06058 | 0.1278958531
-78.5514 | 0.1255668858
-79.03463176 | 0.123233136
-79.51524 | 0.1208945782
-79.99985 | 0.1185512254
-80.47738 | 0.1162031757
-80.93888 | 0.1138504911
-81.39802 | 0.1114933287
-81.859 | 0.1091318198
-82.31442 | 0.1067660186
-82.76769 | 0.1043960032
-83.21203 | 0.1020219774
-83.65386 | 0.0996441253
-84.08812 | 0.0972623665
-84.52827 | 0.0948766043
-84.9748 | 0.092486967
-85.40173 | 0.0900937825
-85.82002 | 0.0876972824
-86.23758 | 0.0852974828
-86.63599 | 0.0828944692
-87.0469 | 0.0804884873
-87.45141 | 0.0780797579
-87.85926 | 0.0756682457
-88.27248 | 0.0732538438
-88.67771 | 0.0708366086
-89.08916 | 0.0684167454
-89.48549 | 0.0659943897
-89.89716 | 0.0635696229
-90.29601 | 0.061142616
-90.70649 | 0.0587135868
-91.11106 | 0.0562827032
-91.5088 | 0.0538499631
-91.88694 | 0.0514153864
-92.27486 | 0.0489790456
-92.65704 | 0.0465409207
-93.03502 | 0.0441010851
-93.39491 | 0.0416596974
-93.74673 | 0.0392167642
-94.1103 | 0.0367722853
-94.46516 | 0.0343263783
-94.809 | 0.0318792005
-95.15446 | 0.0294307877
-95.50372 | 0.0269812033
-95.85639 | 0.024530614
-96.19682 | 0.0220791815
-96.53802 | 0.0196270457
-96.8763 | 0.0171742716
-97.21415 | 0.0147209742
-97.55725 | 0.0122672506
-97.88508 | 0.0098130267
-98.21687 | 0.0073581975
-98.54451 | 0.0049028173
-98.86713 | 0.0024470425
-99.1921 | -8.8706e-06
-99.52626 | -0.0024647599
-99.85275 | -0.0049207003
-100.1751 | -0.0073766238
-100.4985 | -0.0098323142
-100.8251 | -0.0122875771
-101.1394 | -0.0147422658
-101.4592 | -0.0171963371
-101.7707 | -0.0196496274
-102.075 | -0.0221020015
-102.3831 | -0.0245535247
-102.6906 | -0.0270042034
-102.9984 | -0.0294539246
-103.3053 | -0.0319025811
-103.5964 | -0.0343500715
-103.8792 | -0.036796178
-104.1729 | -0.0392407408
-104.4528 | -0.0416837238
-104.7389 | -0.0441250684
-105.0182 | -0.0465647377
-105.2968 | -0.0490027296
-105.5749 | -0.0514389813
-105.8483 | -0.0538733374
-106.1332 | -0.0563056876
-106.4097 | -0.0587359945
-106.6739 | -0.0611642713
-106.9454 | -0.0635904727
-107.2168 | -0.0660144259
-107.4819 | -0.0684359249
-107.7569 | -0.0708548703
-108.0259 | -0.073271341
-108.2907 | -0.0756852888
-108.5421 | -0.0780964681
-108.7988 | -0.0805046475
-109.0567 | -0.0829097448
-109.3205 | -0.0853117736
-109.5717 | -0.087710697
-109.8141 | -0.0901064991
-110.0568 | -0.0924991393
-110.3185 | -0.0948884166
-110.5795 | -0.0972740189
-110.8274 | -0.099655758
-111.0644 | -0.1020335732
-111.2983 | -0.1044074461
-111.5339 | -0.1067773427
-111.7725 | -0.1091431982
-112.0089 | -0.1115049152
-112.2508 | -0.1138622505
-112.4693 | -0.1162149905
-112.679 | -0.1185630767
-112.904 | -0.1209065553
-113.1296 | -0.1232453413
-113.353 | -0.1255792365
-113.567 | -0.1279082044
-113.7759 | -0.1302322283
-113.9994 | -0.1325512748
-114.2145 | -0.134865284
-114.4113 | -0.1371741257
-114.6053 | -0.1394777577
-114.8036 | -0.1417761832
-115.0216 | -0.1440693731
-115.2298 | -0.1463572389
-115.4125 | -0.1486397658
-115.6083 | -0.1509169576
-115.8087 | -0.1531888071
-116.0037 | -0.1554552731
-116.1939 | -0.1577161921
-116.3606 | -0.1599713838
-116.5287 | -0.162220707
-116.7213 | -0.1644640621
-116.905 | -0.1667013366
-117.0741 | -0.1689325019
-117.2511 | -0.1711575592
-117.4336 | -0.173376358
-117.5985 | -0.175588618
-117.7544 | -0.1777941674
-117.9153 | -0.179993053
-118.0837 | -0.1821852042
-118.246 | -0.1843703453
-118.3948 | -0.18654828
-118.5498 | -0.1887190096
-118.704 | -0.1908824594
-118.8508 | -0.1930383922
-118.989 | -0.1951866158
-119.1277 | -0.1973272163
-119.2831 | -0.1994602781
-119.4054 | -0.2015857082
-119.5454 | -0.2037034201
-119.6806 | -0.2058134384
-119.8 | -0.2079157559
-119.9286 | -0.2100100409
-120.0484 | -0.212096061
-120.1632 | -0.2141739729
-120.2854 | -0.2162440513
-120.401 | -0.2183063723
-120.5197 | -0.2203608647
-120.6249 | -0.2224074519
-120.7189 | -0.224446029
-120.8134 | -0.2264764433
-120.9161 | -0.2284985825
-121.0127 | -0.2305122767
-121.1031 | -0.2325171836
-121.1864 | -0.2345130122
-121.2552 | -0.2364997266
-121.3421 | -0.2384773668
-121.4186 | -0.240445954
-121.4886 | -0.2424054209
-121.5596 | -0.2443556145
-121.6392 | -0.2462963786
-121.704 | -0.2482275438
-121.7586 | -0.2501491244
-121.8146 | -0.2520612829
-121.8696 | -0.2539641048
-121.913 | -0.2558576561
-121.9461 | -0.2577420167
-121.9951 | -0.2596172216
-122.0321 | -0.2614831783
-122.0512 | -0.2633396824
-122.0644 | -0.2651865268
-122.0995 | -0.2670235096
-122.1258 | -0.2688505354
-122.1452 | -0.2706675783
-122.1593 | -0.2724746011
-122.1499 | -0.2742713456
-122.1429 | -0.2760573825
-122.1398 | -0.2778325137
-122.1381 | -0.2795967298
-122.1356 | -0.281349957
-122.1141 | -0.2830921362
-122.0907 | -0.2848233734
-122.0731 | -0.2865438279
-122.0498 | -0.288253488
-122.0174 | -0.2899522098
-121.9842 | -0.2916398301
-121.9466 | -0.2933162303
-121.8995 | -0.2949812555
-121.848 | -0.2966347511
-121.8031 | -0.2982766871
-121.7439 | -0.2999072485
-121.6766 | -0.3015266752
-121.6109 | -0.3031350808
-121.5382 | -0.3047324899
-121.4595 | -0.3063188505
-121.376 | -0.3078940356
-121.2978 | -0.3094579111
-121.2211 | -0.3110103142
-121.13 | -0.3125509424
-121.0223 | -0.3140795936
-120.9099 | -0.3155962391
-120.7929 | -0.3171009133
-120.6922 | -0.3185935545
-120.5887 | -0.3200739967
-120.4678 | -0.3215421229
-120.3366 | -0.322997954
-120.2129 | -0.3244415989
-120.0772 | -0.3258731242
-119.9328 | -0.327292641
-119.7873 | -0.3287003407
-119.6367 | -0.3300962298
-119.4778 | -0.3314800186
-119.3282 | -0.3328514448
-119.1603 | -0.3342103482
-118.9905 | -0.335556549
-118.8123 | -0.336889825
-118.6273 | -0.3382099825
-118.4378 | -0.3395170122
-118.2485 | -0.3408110185
-118.0637 | -0.3420919831
-117.8572 | -0.3433598589
-117.6449 | -0.344614698
-117.4418 | -0.3458564847
-117.2172 | -0.3470851802
-116.9836 | -0.3483007468
-116.7576 | -0.3495030657
-116.5323 | -0.3506919837
-116.3017 | -0.3518675045
-116.0583 | -0.3530298174
-115.8 | -0.3541790647
-115.553 | -0.3553152991
-115.3027 | -0.3564385818
-115.0393 | -0.3575488686
-114.7816 | -0.3586459036
-114.5118 | -0.3597294038
-114.2344 | -0.3607993648
-113.9702 | -0.3618558674
-113.6926 | -0.3628988871
-113.3946 | -0.3639284253
-113.1077 | -0.3649444772
-112.8039 | -0.3659470675
-112.5001 | -0.3669361886
-112.1949 | -0.3679117063
-111.8705 | -0.3688734454
-111.5448 | -0.3698212902
-111.2193 | -0.3707551969
-110.8698 | -0.3716750304
-110.5135 | -0.3725806305
-110.1556 | -0.3734719071
-109.8061 | -0.3743489082
-109.447 | -0.375211691
-109.0726 | -0.3760602685
-108.6952 | -0.3768947441
-108.3276 | -0.3777151272
-107.9363 | -0.3785212845
-107.5341 | -0.3793130604
-107.1332 | -0.3800904461
-106.7346 | -0.380853537
-106.3252 | -0.3816023403
-105.893 | -0.3823367655
-105.4797 | -0.3830567624
-105.0558 | -0.3837622964
-104.6249 | -0.3844532688
-104.1912 | -0.3851296253
-103.7399 | -0.3857914275
-103.2888 | -0.3864388171
-102.8396 | -0.3870718219
-102.3728 | -0.3876902758
-101.9019 | -0.388294062
-101.437 | -0.3888832433
-100.9573 | -0.3894579713
-100.4866 | -0.390018224
-99.99522 | -0.3905638261
-99.49632 | -0.3910947025
-99.01165 | -0.3916108587
-98.49982 | -0.392112279
-97.9665 | -0.3925989415
-97.44765 | -0.3930709075
-96.92236 | -0.3935281879
-96.39092 | -0.3939707314
-95.86501 | -0.3943985397
-95.32857 | -0.3948115887
-94.78949 | -0.3952098336
-94.26564 | -0.3955932079
-93.70733 | -0.3959616313
-93.12855 | -0.3963149704
-92.55607 | -0.3966531619
-91.9713 | -0.3969762414
-91.37986 | -0.3972842241
-90.79271 | -0.397577122
-90.18371 | -0.3978549653
-89.56625 | -0.3981178195
-88.96004 | -0.3983657957
-88.36521 | -0.3985990049
-87.75039 | -0.3988174632
-87.13299 | -0.3990210777
-86.49517 | -0.3992097636
-85.86927 | -0.3993835401
-85.25299 | -0.399542401
-84.62296 | -0.3996862725
-83.98567 | -0.3998150878
-83.33319 | -0.3999288063
-82.67641 | -0.4000273241
-82.01488 | -0.4001106482
-81.34291 | -0.4001789196
-80.69019 | -0.400232116
-80.01648 | -0.4002701553
-79.29969 | -0.4002931788
-78.59582 | -0.4003013848