## Data
H | B
119.95 | 0.849789753 | Bm_max
118.1494 | 0.8497775093 | 0.849789753
116.3425 | 0.8497331276 | Bm_min
114.5243 | 0.8496565231 | -0.849789753
112.6816 | 0.8495478679
110.8467 | 0.8494071017 | Data Count
109.0171 | 0.8492340786 | 513
107.1756 | 0.849028927
105.3361 | 0.8487919287
103.4994 | 0.8485230587
101.647 | 0.8482222003
99.79354 | 0.847889309
97.91764 | 0.8475243425
96.05551 | 0.8471273099
94.20723 | 0.8466984532
92.33469 | 0.8462378174
90.43194 | 0.8457452884
88.54204 | 0.8452210359
86.66074 | 0.8446651541
84.76339 | 0.8440776211
82.85184 | 0.8434583888
80.9649 | 0.8428074227
79.05674 | 0.8421245999
77.14711 | 0.841409895
75.24164 | 0.8406633085
73.33392 | 0.8398847211
71.43738 | 0.8390742756
69.55276 | 0.8382325629
67.66533 | 0.8373599435
65.7539 | 0.8364560361
63.84142 | 0.8355204938
61.93059 | 0.8345536037
60.0274 | 0.8335554605
58.11536 | 0.8325258181
56.1942 | 0.8314647366
54.27985 | 0.8303722164
52.37914 | 0.829247749
50.46802 | 0.8280910573
48.54582 | 0.8269026286
46.65468 | 0.825683041
44.7705 | 0.8244324558
42.88676 | 0.8231507298
40.98069 | 0.8218378049
39.09699 | 0.820493852
37.22009 | 0.8191190433
35.35524 | 0.8177133819
33.50264 | 0.8162769253
31.64683 | 0.8148099666
29.80923 | 0.8133127307
27.97484 | 0.811785196
26.14237 | 0.810227148
24.31698 | 0.8086385589
22.48486 | 0.8070194967
20.65491 | 0.8053698472
18.82768 | 0.8036895846
17.02366 | 0.8019788956
15.23905 | 0.800237864
13.4588 | 0.7984665891
11.68224 | 0.7966653786
9.905995 | 0.7948343286
8.169612 | 0.7929733934
6.429186 | 0.7910827772
4.690681 | 0.789162603
2.956018 | 0.787212635
1.233282 | 0.7852329254
-0.4601595 | 0.783223683
-2.154401 | 0.7811849279
-3.826832 | 0.7791166978
-5.498702 | 0.7770190842
-7.169851 | 0.7748921186
-8.811306 | 0.7727357709
-10.44556 | 0.7705499851
-12.07608 | 0.7683348358
-13.69401 | 0.7660903784
-15.29048 | 0.7638166745
-16.87806 | 0.7615138947
-18.47365 | 0.7591821174
-20.06256 | 0.7568214437
-21.61789 | 0.7544320689
-23.15229 | 0.7520142267
-24.68485 | 0.7495682709
-26.2046 | 0.7470943497
-27.69765 | 0.7445923993
-29.16634 | 0.7420626034
-30.63855 | 0.7395050775
-32.0979 | 0.7369195779
-33.54426 | 0.7343057796
-34.97192 | 0.7316636747
-36.37929 | 0.728993727
-37.77298 | 0.7262962541
-39.16358 | 0.7235714649
-40.53878 | 0.7208196338
-41.90305 | 0.7180410323
-43.24507 | 0.7152359251
-44.58072 | 0.7124042955
-45.90309 | 0.7095461682
-47.20897 | 0.7066616108
-48.50072 | 0.70375051
-49.79143 | 0.7008127982
-51.05505 | 0.6978486283
-52.3109 | 0.6948581038
-53.53842 | 0.6918413306
-54.76094 | 0.6887982321
-55.97225 | 0.6857287921
-57.18032 | 0.6826333178
-58.37526 | 0.6795120517
-59.56688 | 0.6763653927
-60.74657 | 0.6731936338
-61.9095 | 0.6699968839
-63.03949 | 0.6667750322
-64.16207 | 0.6635277164
-65.28418 | 0.6602548534
-66.38279 | 0.6569563991
-67.47039 | 0.6536323636
-68.54119 | 0.6502828449
-69.60663 | 0.6469082807
-70.65029 | 0.6435093434
-71.68671 | 0.6400863816
-72.7098 | 0.6366399105
-73.71372 | 0.6331705814
-74.70928 | 0.6296788075
-75.71452 | 0.6261648464
-76.69395 | 0.6226288026
-77.65593 | 0.619070369
-78.61187 | 0.6154889659
-79.5562 | 0.611884357
-80.49129 | 0.6082566207
-81.42686 | 0.6046056274
-82.3579 | 0.6009311252
-83.26413 | 0.597232937
-84.16864 | 0.5935112428
-85.05234 | 0.5897666142
-85.95117 | 0.5859993276
-86.82567 | 0.5822094468
-87.68083 | 0.5783972233
-88.53464 | 0.5745629325
-89.38052 | 0.570706856
-90.19894 | 0.566829067
-91.03138 | 0.562929502
-91.86309 | 0.5590084237
-92.66543 | 0.5550663396
-93.48545 | 0.5511038541
-94.28419 | 0.5471214593
-95.0754 | 0.5431196552
-95.86869 | 0.5390988701
-96.63365 | 0.5350592742
-97.40777 | 0.5310007351
-98.17902 | 0.5269228776
-98.94093 | 0.5228252423
-99.69777 | 0.5187075183
-100.4532 | 0.5145695477
-101.2047 | 0.5104113573
-101.9243 | 0.5062332746
-102.6417 | 0.5020356547
-103.3666 | 0.4978187895
-104.0818 | 0.4935829979
-104.8017 | 0.4893287344
-105.5084 | 0.4850564271
-106.2155 | 0.4807663981
-106.9197 | 0.4764586679
-107.6175 | 0.4721329395
-108.3094 | 0.4677892549
-108.9928 | 0.4634279548
-109.6856 | 0.4590492707
-110.3718 | 0.4546532816
-111.0515 | 0.450240016
-111.747 | 0.4458096716
-112.4309 | 0.4413626354
-113.0965 | 0.436899153
-113.7709 | 0.4324190953
-114.4594 | 0.4279224316
-115.1351 | 0.4234093991
-115.8073 | 0.4188802375
-116.4775 | 0.414335255
-117.1615 | 0.4097747825
-117.8234 | 0.4051991687
-118.4963 | 0.4006085826
-119.1755 | 0.3960030193
-119.8347 | 0.3913827306
-120.4945 | 0.3867482062
-121.1664 | 0.3820996571
-121.8221 | 0.3774371836
-122.4929 | 0.3727610136
-123.1381 | 0.3680713058
-123.7869 | 0.3633681552
-124.4411 | 0.3586516088
-125.101 | 0.3539216523
-125.7562 | 0.3491781942
-126.4239 | 0.3444212122
-127.0924 | 0.3396508779
-127.7729 | 0.3348674406
-128.4543 | 0.3300710841
-129.1335 | 0.3252620746
-129.808 | 0.3204406875
-130.4787 | 0.3156071803
-131.1701 | 0.3107616103
-131.8645 | 0.3059039457
-132.5528 | 0.3010344245
-133.2424 | 0.2961533266
-133.9311 | 0.2912608966
-134.6166 | 0.2863572956
-135.2979 | 0.2814426844
-136.0061 | 0.2765173956
-136.7004 | 0.2715814333
-137.3855 | 0.2666347598
-138.0784 | 0.2616776151
-138.7827 | 0.2567104132
-139.4805 | 0.2517333607
-140.1713 | 0.2467463769
-140.8907 | 0.2417496931
-141.5924 | 0.2367437176
-142.3018 | 0.2317290935
-143.0019 | 0.2267062192
-143.725 | 0.2216753558
-144.4524 | 0.2166370755
-145.1838 | 0.2115916458
-145.9256 | 0.2065390732
-146.6646 | 0.2014795042
-147.4195 | 0.1964130469
-148.1818 | 0.1913396033
-148.9504 | 0.1862592449
-149.7181 | 0.1811721655
-150.4946 | 0.1760785601
-151.2937 | 0.1709786846
-152.0879 | 0.1658727227
-152.8797 | 0.1607607288
-153.6713 | 0.1556427316
-154.4744 | 0.1505189813
-155.2867 | 0.1453896383
-156.0838 | 0.140254655
-156.8895 | 0.1351141336
-157.7052 | 0.1299684125
-158.5234 | 0.1248177024
-159.3507 | 0.1196621055
-160.1808 | 0.1145019295
-161.0022 | 0.1093374312
-161.8389 | 0.1041687341
-162.6761 | 0.0989958388
-163.5276 | 0.0938189047
-164.3922 | 0.0886381724
-165.2424 | 0.0834539118
-166.1109 | 0.0782663746
-166.9847 | 0.0730757384
-167.85 | 0.0678823773
-168.6966 | 0.06268659
-169.5435 | 0.0574883919
-170.407 | 0.0522878544
-171.2878 | 0.0470851373
-172.178 | 0.0418805614
-173.0693 | 0.0366746912
-173.956 | 0.0314677861
-174.8848 | 0.0262598293
-175.8498 | 0.0210509008
-176.7944 | 0.0158411639
-177.7529 | 0.0106308587
-178.7117 | 0.005420304
-179.6708 | 0.0002098115
-180.615 | -0.0050004508
-181.5399 | -0.010210604
-182.4424 | -0.0154205349
-183.3442 | -0.0206298932
-184.2311 | -0.0258384403
-185.0981 | -0.0310460522
-185.9725 | -0.0362526906
-186.8541 | -0.0414582838
-187.7407 | -0.0466625907
-188.6405 | -0.0518652611
-189.5531 | -0.0570660295
-190.4648 | -0.0622647241
-191.3665 | -0.0674611851
-192.2883 | -0.072655218
-193.1937 | -0.0778467693
-194.098 | -0.0830357611
-194.9993 | -0.0882218815
-195.9139 | -0.0934048017
-196.8489 | -0.0985843671
-197.7753 | -0.1037603213
-198.7108 | -0.1089324454
-199.6404 | -0.1141006832
-200.5724 | -0.1192648804
-201.4937 | -0.1244248065
-202.3873 | -0.129580134
-203.2567 | -0.1347307182
-204.1095 | -0.1398766341
-204.9382 | -0.1450175896
-205.7404 | -0.1501532167
-206.5412 | -0.1552832138
-207.3542 | -0.1604073035
-208.1791 | -0.1655254127
-209.0035 | -0.1706372596
-209.8212 | -0.1757425288
-210.656 | -0.1808410266
-211.4731 | -0.1859325173
-212.2845 | -0.1910168246
-213.0771 | -0.1960939195
-213.8678 | -0.2011637755
-214.656 | -0.2062262631
-215.421 | -0.211281052
-216.1499 | -0.2163277377
-216.891 | -0.2213660917
-217.6363 | -0.2263962837
-218.3698 | -0.2314182782
-219.1208 | -0.2364317308
-219.8654 | -0.2414364088
-220.6176 | -0.2464320142
-221.3716 | -0.2514180106
-222.1141 | -0.2563937586
-222.8425 | -0.2613590425
-223.5643 | -0.26631392
-224.2923 | -0.2712582592
-225.006 | -0.2761920215
-225.7204 | -0.2811153741
-226.4071 | -0.2860283427
-227.0707 | -0.2909308253
-227.7162 | -0.2958224922
-228.3433 | -0.3007029448
-228.9589 | -0.3055720511
-229.5614 | -0.3104298625
-230.1603 | -0.3152760153
-230.7391 | -0.3201102321
-231.3027 | -0.3249325716
-231.8676 | -0.3297428059
-232.4301 | -0.3345405727
-232.9823 | -0.3393256026
-233.5282 | -0.3440977696
-234.0725 | -0.3488567474
-234.6023 | -0.3536021944
-235.1089 | -0.3583342106
-235.6247 | -0.3630529841
-236.1289 | -0.3677584942
-236.6123 | -0.3724506972
-237.0959 | -0.377129415
-237.5549 | -0.381794441
-237.9999 | -0.3864454606
-238.456 | -0.3910821311
-238.8909 | -0.3957043027
-239.3345 | -0.400311881
-239.7571 | -0.4049046607
-240.1835 | -0.4094822232
-240.5956 | -0.414044306
-241.0181 | -0.4185907003
-241.399 | -0.4231211449
-241.7844 | -0.4276355331
-242.1616 | -0.4321337386
-242.5311 | -0.4366155679
-242.8934 | -0.4410808848
-243.2294 | -0.4455295001
-243.5638 | -0.4499610883
-243.8802 | -0.4543754183
-244.1875 | -0.4587724442
-244.485 | -0.463152142
-244.7699 | -0.4675144285
-245.0258 | -0.4718591136
-245.2934 | -0.4761859264
-245.5527 | -0.480494734
-245.7809 | -0.4847856409
-245.9941 | -0.4890586947
-246.2167 | -0.4933137008
-246.4054 | -0.4975503446
-246.5865 | -0.5017681297
-246.7639 | -0.505966482
-246.9173 | -0.5101451335
-247.0797 | -0.5143037248
-247.2187 | -0.5184418708
-247.3378 | -0.5225594801
-247.4636 | -0.5266566603
-247.576 | -0.5307338437
-247.6643 | -0.5347914541
-247.7333 | -0.5388299702
-247.793 | -0.5428497101
-247.8531 | -0.5468506158
-247.8963 | -0.5508325966
-247.9392 | -0.5547950943
-247.9557 | -0.5587372608
-247.967 | -0.5626585019
-247.9753 | -0.5665582799
-247.9577 | -0.5704362293
-247.9213 | -0.5742923473
-247.8725 | -0.578126763
-247.8334 | -0.5819393362
-247.772 | -0.5857297219
-247.7019 | -0.5894976654
-247.6233 | -0.5932430152
-247.528 | -0.5969656223
-247.3992 | -0.6006650977
-247.2712 | -0.6043411603
-247.1449 | -0.6079938604
-246.9991 | -0.6116232765
-246.8494 | -0.615229339
-246.6639 | -0.6188119785
-246.4632 | -0.6223714336
-246.2538 | -0.6259080914
-246.0497 | -0.6294223415
-245.8189 | -0.6329144218
-245.5749 | -0.6363841607
-245.3286 | -0.6398310388
-245.0674 | -0.6432544859
-244.7961 | -0.6466538191
-244.4848 | -0.6500283249
-244.1485 | -0.6533775042
-243.8199 | -0.6567009607
-243.4766 | -0.6599985926
-243.1057 | -0.6632703698
-242.7386 | -0.6665162329
-242.3484 | -0.6697364016
-241.9496 | -0.6729311113
-241.5313 | -0.6761004454
-241.1053 | -0.6792445136
-240.6659 | -0.6823633667
-240.2208 | -0.6854568796
-239.7664 | -0.6885247568
-239.2788 | -0.6915664576
-238.7666 | -0.6945817161
-238.2826 | -0.6975705328
-237.7587 | -0.7005326635
-237.2194 | -0.7034679892
-236.6837 | -0.7063767086
-236.1375 | -0.7092592441
-235.5644 | -0.7121157625
-234.9987397 | -0.7149461053
-234.4276 | -0.7177501397
-233.8183 | -0.720527737
-233.1966 | -0.7232786165
-232.5715 | -0.726002203
-231.9328 | -0.7286982512
-231.2847 | -0.7313667671
-230.6334 | -0.7340075223
-229.9619 | -0.7366203252
-229.2823 | -0.7392051185
-228.5618 | -0.7417619781
-227.8385 | -0.7442909428
-227.1013 | -0.7467919627
-226.3431 | -0.749265102
-225.5744 | -0.7517103981
-224.7635 | -0.7541276282
-223.95 | -0.7565164426
-223.1224 | -0.7588767172
-222.2689 | -0.7612083561
-221.3909 | -0.7635110519
-220.4907 | -0.7657845726
-219.5838 | -0.7680289633
-218.6474 | -0.7702441681
-217.7235 | -0.7724299726
-216.7925 | -0.7745865693
-215.8279 | -0.7767141325
-214.8554 | -0.7788123704
-213.8951 | -0.780881193
-212.9269 | -0.7829207584
-211.9308 | -0.7849309374
-210.9194 | -0.7869114872
-209.8928 | -0.7888624976
-208.8439 | -0.7907841991
-207.8103 | -0.7926765138
-206.766 | -0.7945392957
-205.6841 | -0.7963725462
-204.595 | -0.7981763133
-203.4825 | -0.7999502
-202.3386 | -0.8016938633
-201.1867 | -0.8034073744
-200.0219 | -0.8050906985
-198.8386 | -0.8067436452
-197.6275 | -0.808366238
-196.4021 | -0.8099585881
-195.159 | -0.8115205923
-193.9111 | -0.8130522185
-192.6515 | -0.8145534583
-191.4093 | -0.8160242706
-190.1409 | -0.8174643805
-188.8742 | -0.8188737287
-187.5909 | -0.8202525842
-186.3012 | -0.8216006551
-185.016 | -0.8229175587
-183.701 | -0.8242034256
-182.3615 | -0.8254582263
-181.0012 | -0.8266817753
-179.6112 | -0.8278741556
-178.1879 | -0.8290354395
-176.7269 | -0.8301653924
-175.2483 | -0.8312640564
-173.7607 | -0.8323316682
-172.2786 | -0.8333680073
-170.8041 | -0.8343728005
-169.32 | -0.8353460651
-167.8466 | -0.8362877498
-166.3527 | -0.8371975683
-164.8584 | -0.8380755841
-163.3518 | -0.8389220083
-161.8198 | -0.8397365352
-160.2857 | -0.8405189809
-158.7243 | -0.8412695567
-157.1387 | -0.8419883639
-155.5422 | -0.8426751943
-153.9333 | -0.8433303101
-152.313 | -0.8439541743
-150.6803 | -0.8445466133
-149.0374 | -0.8451075101
-147.3964 | -0.8456370238
-145.7398 | -0.8461351716
-144.0894 | -0.8466016915
-142.4552 | -0.8470365797
-140.7948 | -0.8474398688
-139.1089 | -0.8478113249
-137.42 | -0.8481508011
-135.721 | -0.8484584233
-133.9914 | -0.8487342366
-132.2555 | -0.8489781754
-130.5251 | -0.8491902513
-128.7777 | -0.849370357
-127.008 | -0.8495183868
-125.2571 | -0.8496343673
-123.4989 | -0.849718323
-121.7259 | -0.8497700867
-119.95 | -0.849789753