## Data
H | B
159.3005 | 1.099336 | Bm_max
156.6698 | 1.099316 | 1.099336
154.0274 | 1.099255 | Bm_min
151.3662 | 1.099152 | -1.099336
148.6819 | 1.099009
145.9959 | 1.098823 | Data Count
143.3221 | 1.098597 | 513
140.6341 | 1.09833
137.9289 | 1.098022007
135.2196 | 1.097673
132.4946 | 1.097282
129.762 | 1.096851
127.0305 | 1.096378
124.277 | 1.095865
121.5236 | 1.09531
118.7701 | 1.094715
115.9968 | 1.094079
113.2004 | 1.093402
110.4126 | 1.092684
107.6319 | 1.091924
104.8297 | 1.091122
102.0266 | 1.090279
99.24137 | 1.089395
96.47073 | 1.088469
93.69032 | 1.087504
90.90347 | 1.086498
88.1259 | 1.085451
85.33541 | 1.084364
82.56509 | 1.083237
79.79045 | 1.082069
77.02933 | 1.080859
74.25196 | 1.079608494
71.47092 | 1.078316
68.70328 | 1.076981
65.95344 | 1.075605398
63.20549 | 1.074189
60.45798397 | 1.072733
57.72436 | 1.071235
55.00359 | 1.069698
52.32039 | 1.068121
49.63987 | 1.066503
46.96508 | 1.064844
44.32175 | 1.063146
41.69726 | 1.061407
39.0919 | 1.059628
36.49775 | 1.05781
33.93086 | 1.055951
31.39226 | 1.054054
28.8537 | 1.05211626
26.34935 | 1.050139
23.85009 | 1.048123
21.36596 | 1.046066
18.90824 | 1.043971
16.47718 | 1.041836
14.06964 | 1.039661
11.68368 | 1.037448
9.32989553 | 1.035195
7.01317 | 1.032903
4.715734 | 1.030571
2.416978 | 1.028201
0.1544404 | 1.025791
-2.069157 | 1.023344
-4.263619 | 1.020858
-6.443633 | 1.018334
-8.609321 | 1.015772116
-10.73539 | 1.013172
-12.82459 | 1.010532
-14.9014 | 1.007854
-16.9555 | 1.005138
-18.98556 | 1.002383
-20.98588 | 0.9995917859
-22.95647 | 0.9967637215
-24.89376 | 0.9938991646
-26.81335 | 0.9909979657
-28.70054 | 0.9880596441
-30.5493 | 0.9850839489
-32.37777 | 0.982071097
-34.18863 | 0.9790211699
-35.96828 | 0.9759344255
-37.73212 | 0.972811356
-39.45922 | 0.9696522287
-41.15134 | 0.9664569409
-42.85634 | 0.9632249476
-44.51913 | 0.9599556349
-46.14674 | 0.9566489458
-47.74081 | 0.9533051527
-49.33287 | 0.9499246965
-50.8894 | 0.9465084691
-52.42084 | 0.9430575541
-53.93647 | 0.9395728092
-55.4166 | 0.9360548755
-56.89781 | 0.9325035815
-58.35137 | 0.9289178449
-59.80468 | 0.9252968408
-61.21406 | 0.9216402221
-62.61691 | 0.9179477963
-63.9837 | 0.9142196665
-65.34245 | 0.9104562779
-66.66561 | 0.9066578571
-67.97093 | 0.9028245807
-69.2522 | 0.8989567873
-70.51854 | 0.8950543678
-71.76979 | 0.8911176624
-72.99451 | 0.8871477548
-74.19837 | 0.8831458336
-75.39152 | 0.8791126626
-76.57541 | 0.8750478101
-77.75667 | 0.8709500298
-78.91131 | 0.8668183003
-80.04298 | 0.8626524356
-81.1616 | 0.8584526217
-82.26845 | 0.8542196148
-83.3469 | 0.8499545222
-84.42482 | 0.845657878
-85.49754 | 0.8413295351
-86.54048 | 0.8369692617
-87.57185 | 0.8325772895
-88.59931 | 0.8281538656
-89.6166 | 0.8236991765
-90.62805 | 0.8192133662
-91.61964 | 0.8146966856
-92.60848 | 0.8101496158
-93.58298 | 0.8055723913
-94.54488 | 0.8009652438
-95.4973 | 0.7963285706
-96.46764 | 0.7916628536
-97.43951 | 0.7869684468
-98.37528 | 0.7822453889
-99.30656 | 0.7774935124
-100.2193 | 0.7727127726
-101.1406 | 0.7679031882
-102.0661 | 0.763064507
-102.9733 | 0.7581964436
-103.8777 | 0.7532988063
-104.7701 | 0.7483712597
-105.6767 | 0.7434132557
-106.5817 | 0.7384249092
-107.4742 | 0.733407774
-108.3536 | 0.7283638623
-109.2368 | 0.7232939163
-110.1013 | 0.7181977276
-110.9893 | 0.7130751414
-111.8753 | 0.7079260635
-112.7592 | 0.7027504964
-113.6431 | 0.6975489131
-114.5266 | 0.6923219342
-115.4068 | 0.6870695789
-116.2856 | 0.6817914177
-117.1537 | 0.6764873029
-118.0439 | 0.6711573482
-118.9132 | 0.6658015392
-119.7944 | 0.6604196706
-120.6748 | 0.6550116834
-121.5648 | 0.649577841
-122.44 | 0.6441186486
-123.3023 | 0.6386347576
-124.1707 | 0.6331269238
-125.0343 | 0.6275958511
-125.9259 | 0.6220419475
-126.8128 | 0.6164653294
-127.6867 | 0.6108661718
-128.5825 | 0.6052448238
-129.4812 | 0.5996015168
-130.3966 | 0.5939363303
-131.3331 | 0.5882493087
-132.2634 | 0.5825405755
-133.1838 | 0.5768102897
-134.1057 | 0.5710589945
-135.0366 | 0.5652873444
-135.9586 | 0.5594953022
-136.8993 | 0.553682416
-137.857 | 0.5478485427
-138.8063 | 0.5419936129
-139.7587 | 0.5361175612
-140.7183 | 0.5302205552
-141.6842 | 0.5243031061
-142.659 | 0.5183658519
-143.6427 | 0.5124093546
-144.6329 | 0.5064341128
-145.6475 | 0.500440311
-146.6547 | 0.4944280211
-147.6974 | 0.4883973693
-148.7453 | 0.4823484005
-149.8172 | 0.4762810177
-150.9069 | 0.470195341
-151.988 | 0.4640918178
-153.0836 | 0.4579708017
-154.1859 | 0.4518324117
-155.3089 | 0.4456769052
-156.4308 | 0.4395046159
-157.5544 | 0.4333156935
-158.6837 | 0.4271102629
-159.8281 | 0.4208886701
-160.9974 | 0.4146513566
-162.1685 | 0.4083984049
-163.3519 | 0.4021298784
-164.5491 | 0.3958461962
-165.7602 | 0.3895477122
-166.9851 | 0.3832345677
-168.2186 | 0.3769067621
-169.4439 | 0.3705645016
-170.6782 | 0.3642083116
-171.9277 | 0.3578385767
-173.226 | 0.3514556442
-174.5807 | 0.3450598539
-175.9769 | 0.3386515081
-177.3881 | 0.3322307237
-178.8228 | 0.3257975371
-180.2554 | 0.3193520984
-181.6411 | 0.3128945573
-183.0217 | 0.3064250732
-184.3653 | 0.2999439104
-185.6987 | 0.2934514228
-187.0678 | 0.2869479
-188.4756 | 0.2804335396
-189.9226 | 0.2739083891
-191.3816 | 0.2673726933
-192.8458 | 0.2608265758
-194.3324 | 0.2542702454
-195.8388 | 0.2477040546
-197.3872 | 0.2411282388
-198.9634 | 0.2345430881
-200.52 | 0.2279488545
-202.0718 | 0.2213458958
-203.5896 | 0.2147344748
-205.0497 | 0.2081146909
-206.5193 | 0.2014867086
-208.0299 | 0.194850749
-209.5913 | 0.1882070581
-211.1705 | 0.1815560873
-212.7062 | 0.1748983769
-214.2397 | 0.1682341293
-215.7821 | 0.1615634852
-217.3094 | 0.1548867687
-218.8511 | 0.148204183
-220.439 | 0.1415159696
-222.0418 | 0.1348224438
-223.6486 | 0.1281238661
-225.2586 | 0.1214204775
-226.8573 | 0.1147125424
-228.3829 | 0.1080002799
-229.8951 | 0.1012838322
-231.3803 | 0.0945634109
-232.8876 | 0.0878395048
-234.424 | 0.0811124232
-235.9703 | 0.0743822367
-237.5243 | 0.0676491806
-239.0931 | 0.0609136344
-240.67 | 0.0541758197
-242.2692 | 0.0474359103
-243.8967 | 0.0406941705
-245.4582 | 0.0339508801
-246.918 | 0.027206495
-248.3811 | 0.0204613612
-249.853 | 0.0137156334
-251.3601 | 0.006969559
-252.8972 | 0.0002233676
-254.4127 | -0.0065228339
-255.9286 | -0.0132688558
-257.4543 | -0.0200143789
-258.974 | -0.0267590866
-260.5089 | -0.033502619
-262.0276 | -0.0402445527
-263.5499 | -0.0469846496
-265.0304 | -0.0537228364
-266.4599 | -0.0604591555
-267.8589 | -0.0671933971
-269.2883 | -0.0739251735
-270.7119 | -0.080654153
-272.1333 | -0.0873799907
-273.5603 | -0.0941023588
-275.0001 | -0.1008209777
-276.451 | -0.1075355209
-277.92 | -0.1142458197
-279.4069 | -0.1209518806
-280.8383 | -0.12765361
-282.2468 | -0.1343506469
-283.6112 | -0.14104254
-284.9583 | -0.1477291366
-286.2927 | -0.1544102411
-287.6131 | -0.1610854704
-288.9566 | -0.1677545293
-290.2911 | -0.1744173694
-291.6345 | -0.1810738751
-292.9672 | -0.1877237205
-294.2983 | -0.1943667177
-295.6449 | -0.201002834
-296.9803 | -0.2076318023
-298.3072 | -0.2142532552
-299.6048 | -0.2208668581
-300.8662 | -0.2274721605
-302.1005 | -0.2340688477
-303.3203 | -0.2406567944
-304.5254 | -0.2472357482
-305.7352 | -0.2538054011
-306.9327 | -0.2603655377
-308.1194 | -0.2669159192
-309.3061 | -0.2734561731
-310.4941 | -0.2799859088
-311.6807 | -0.2865050549
-312.8408 | -0.2930134712
-313.9843 | -0.299510723
-315.1056 | -0.3059964938
-316.2017 | -0.3124704829
-317.2896 | -0.3189323347
-318.3458 | -0.32538176
-319.4067 | -0.3318186646
-320.4422 | -0.338243085
-321.4697 | -0.3446548654
-322.4764 | -0.3510536557
-323.4879 | -0.3574392848
-324.5036 | -0.3638114711
-325.4978 | -0.3701697782
-326.4823 | -0.3765139148
-327.4646 | -0.3828436075
-328.4229 | -0.3891587745
-329.3758 | -0.3954594306
-330.3136 | -0.4017453184
-331.2126 | -0.4080159461
-332.08 | -0.4142707846
-332.9314 | -0.4205094567
-333.7829 | -0.4267317502
-334.6038 | -0.4329373901
-335.4192 | -0.439126499
-336.2277 | -0.4452993985
-337.0255 | -0.4514560874
-337.794 | -0.4575963795
-338.5391 | -0.4637198157
-339.2912 | -0.4698259997
-340.038 | -0.4759146983
-340.7452 | -0.4819856435
-341.4442 | -0.4880384609
-342.1241 | -0.4940729524
-342.788 | -0.500089125
-343.4528 | -0.506086815
-344.0931 | -0.5120658881
-344.7123 | -0.5180261556
-345.3099 | -0.5239672958
-345.8875 | -0.5298888741
-346.4556 | -0.5357904285
-347.0058 | -0.5416715045
-347.5397 | -0.547531834
-348.0577 | -0.5533712138
-348.5554 | -0.5591893206
-349.0438 | -0.5649859938
-349.4857 | -0.5707610197
-349.9167 | -0.5765141001
-350.3367 | -0.5822448474
-350.7434 | -0.5879531059
-351.134 | -0.593639707
-351.4921 | -0.5993055523
-351.8322 | -0.6049505023
-352.1557 | -0.6105736811
-352.4569 | -0.6161742005
-352.7317 | -0.6217516601
-352.9881 | -0.6273058863
-353.2265 | -0.6328367408
-353.4575 | -0.6383438329
-353.6714 | -0.6438264371
-353.868 | -0.6492840584
-354.0418 | -0.6547164271
-354.1889 | -0.660123342
-354.3157 | -0.665504639
-354.4314 | -0.6708602886
-354.5307 | -0.6761903044
-354.6142 | -0.6814945549
-354.6695 | -0.6867728606
-354.705 | -0.6920250541
-354.7324 | -0.697251019
-354.7321 | -0.7024504647
-354.7103 | -0.7076231459
-354.6592 | -0.7127696941
-354.5948 | -0.7178911544
-354.5257 | -0.7229875328
-354.44 | -0.7280580546
-354.3282 | -0.7331021342
-354.1911 | -0.7381192246
-354.0349 | -0.7431080826
-353.8554 | -0.7480673742
-353.6523 | -0.7529969643
-353.4291 | -0.7578974193
-353.1933 | -0.7627687845
-352.9212 | -0.7676108201
-352.6463 | -0.7724235622
-352.3438 | -0.7772068027
-352.0271 | -0.7819602084
-351.6783 | -0.7866842617
-351.3015 | -0.7913799613
-350.924 | -0.7960475077
-350.5075 | -0.8006863465
-350.0792 | -0.8052959192
-349.6226 | -0.8098758202
-349.1554 | -0.8144255554
-348.6789 | -0.8189445055
-348.159 | -0.8234323233
-347.6285 | -0.8278887174
-347.0882 | -0.8323132103
-346.523 | -0.8367056846
-345.9275 | -0.841066324
-345.329 | -0.8453948147
-344.701 | -0.8496910779
-344.047 | -0.8539555869
-343.3925 | -0.85818815
-342.7081 | -0.8623878012
-342.0159 | -0.8665535847
-341.286 | -0.8706850196
-340.5283 | -0.8747824287
-339.7713 | -0.878846919
-338.9899 | -0.8828798364
-338.2018 | -0.8868818788
-337.3934 | -0.8908526872
-336.5638 | -0.8947912532
-335.7152 | -0.8986963591
-334.8321 | -0.9025672341
-333.9332 | -0.9064037898
-333.0263 | -0.9102058131
-332.0858 | -0.9139728955
-331.1195 | -0.9177049191
-330.1353 | -0.9214016578
-329.1405 | -0.9250626985
-328.1177 | -0.9286879317
-327.0647 | -0.9322773723
-326.0058 | -0.9358315196
-324.929 | -0.9393517
-323.8407 | -0.9428385913
-322.7145 | -0.9462917694
-321.5927 | -0.9497104364
-320.4562 | -0.9530933397
-319.284 | -0.9564392313
-318.092 | -0.9597477754
-316.8824 | -0.9630188532
-315.6498 | -0.9662523906
-314.4126 | -0.9694490775
-313.1503 | -0.972609652
-311.8702 | -0.9757342115
-310.5809 | -0.9788225308
-309.2662 | -0.9818741372
-307.9471 | -0.984888501
-306.6122 | -0.9878654088
-305.2521 | -0.9908047757
-303.8796 | -0.9937068254
-302.4973 | -0.9965720023
-301.0972 | -0.999400443
-299.6771 | -1.002192071
-298.2356 | -1.004946663
-296.7634 | -1.007664
-295.2824 | -1.010342
-293.7953 | -1.012983
-292.2962 | -1.015585
-290.7784 | -1.018149
-289.2483 | -1.020674
-287.7055 | -1.023162
-286.1303 | -1.02561
-284.5259 | -1.028021
-282.9051 | -1.030393
-281.2704 | -1.032726
-279.6081 | -1.03502
-277.9288 | -1.037274
-276.238 | -1.039489
-274.5448 | -1.041665
-272.8165 | -1.043801
-271.0873 | -1.045898
-269.3499 | -1.047955
-267.5984 | -1.049973
-265.8168 | -1.051952
-263.9907 | -1.053891
-262.1773 | -1.055791
-260.3435 | -1.057651
-258.4896 | -1.059471
-256.6303 | -1.061252
-254.7464 | -1.062993
-252.8341 | -1.064694
-250.911 | -1.066354716
-248.9618 | -1.067975
-247.0097 | -1.069555
-245.0087 | -1.071095
-243.016 | -1.072595
-241.0093 | -1.074054
-238.9612 | -1.075474
-236.9277 | -1.076852
-234.8846 | -1.078189
-232.8303 | -1.079486
-230.7575 | -1.080742
-228.6726 | -1.081958
-226.5507 | -1.083133
-224.3894 | -1.084267
-222.1876 | -1.08536
-219.9719 | -1.086413
-217.7396 | -1.087425
-215.5025 | -1.088396
-213.249 | -1.089326
-210.9882 | -1.090215
-208.7117 | -1.091062
-206.4065 | -1.091868
-204.0935 | -1.092633
-201.7456 | -1.093356
-199.3611 | -1.094038
-196.9802 | -1.094678
-194.5716 | -1.095277
-192.1492 | -1.095835
-189.7367 | -1.096352203
-187.3168 | -1.096828
-184.858 | -1.097263
-182.3643 | -1.097656
-179.8518 | -1.098009
-177.3353 | -1.098319
-174.8146 | -1.098589
-172.2549 | -1.098817
-169.6675 | -1.099004
-167.0798 | -1.0991492
-164.4987 | -1.099253
-161.8912 | -1.099315
-159.3005 | -1.099336