## Data
H | B
982.1618 | 1.499321 | Bm_max
978.8685 | 1.499303 | 1.499321
974.9472 | 1.499231 | Bm_min
970.3195 | 1.499103 | -1.499321
965.0307 | 1.498921
959.0437 | 1.498685 | Data Count
952.3814 | 1.498393 | 513
945.0344 | 1.498047
937.0035 | 1.497647
928.2669 | 1.497192
918.8653 | 1.496683
908.7257 | 1.496119
897.9314 | 1.4955
886.4481 | 1.494827
874.3402 | 1.494098
861.5314 | 1.493314
848.1384 | 1.492473
834.0817 | 1.491576
819.4124 | 1.490623
804.2556 | 1.489615
788.5024 | 1.488552
772.2386 | 1.487433
755.484 | 1.486257
738.2441 | 1.485025
720.5372 | 1.483736
702.4416 | 1.48238931
683.9982 | 1.480985927
665.3321 | 1.479526
646.2285 | 1.478009
626.902 | 1.476434
607.5869 | 1.474803
587.7442 | 1.473114
568.0627 | 1.471367796
548.2754 | 1.469564
528.3131 | 1.467703
508.5141 | 1.465784
488.7623 | 1.463808
468.9659 | 1.461774
449.4354 | 1.459682
430.0716 | 1.457532
410.8453 | 1.455325
392.01 | 1.453059
373.4212 | 1.450735
355.1428 | 1.448354
337.2384 | 1.445915
319.7553 | 1.443419
302.7047 | 1.440865
286.0962 | 1.438255
269.9414 | 1.435588
254.2514 | 1.432864
239.0527 | 1.430085
224.3847 | 1.42725
210.2206 | 1.424361
196.6029 | 1.421417
183.4485 | 1.41842
170.8354 | 1.41536881
158.7486 | 1.412265
147.1823 | 1.40911
136.0818 | 1.405902
125.5038 | 1.402643
115.3908 | 1.399333
105.7211 | 1.395973
96.51713 | 1.392564122
87.76407 | 1.389106
79.38241 | 1.3856
71.41757 | 1.382045
63.83832319 | 1.378441452
56.60026 | 1.37479
49.69586 | 1.37109
43.11134 | 1.367341
36.82306 | 1.363542
30.84865 | 1.359695
25.14449 | 1.355799
19.67574 | 1.351854
14.46083 | 1.34786
9.507848 | 1.343818
4.768982 | 1.339727808
0.2275184 | 1.335587
-4.057111 | 1.331397
-8.202369 | 1.327155043
-12.18744 | 1.322862523
-16.02124 | 1.318519
-19.67254 | 1.314125
-23.18797 | 1.309679
-26.57863 | 1.305182
-29.84853 | 1.300634
-32.96936 | 1.296036
-35.97472 | 1.291388
-38.88214 | 1.286691155
-41.66248 | 1.281946
-44.34958 | 1.277151
-46.93303 | 1.272307
-49.43963 | 1.267413
-51.8755 | 1.262468
-54.20871 | 1.257473
-56.46749 | 1.252428
-58.63672 | 1.247335
-60.73591 | 1.242196
-62.79848 | 1.23701
-64.77891 | 1.231778
-66.72593 | 1.2265
-68.57539 | 1.221176
-70.40014 | 1.215804
-72.18086 | 1.210386
-73.89816 | 1.20492
-75.62106 | 1.199409
-77.29673 | 1.193853
-78.92107 | 1.188253
-80.5029 | 1.182608
-82.07802 | 1.176919
-83.60941 | 1.171187
-85.13621 | 1.16541
-86.62248 | 1.159591
-88.08264 | 1.153728
-89.51779 | 1.147822
-90.95844 | 1.141873
-92.36377 | 1.135882
-93.75019 | 1.129849
-95.1098 | 1.123774
-96.48231 | 1.117657
-97.85443 | 1.111499
-99.20393 | 1.105298
-100.5211 | 1.099056
-101.8473 | 1.092772
-103.1382 | 1.086447
-104.4562 | 1.080080648
-105.7452 | 1.073674
-107.045 | 1.067227
-108.3471 | 1.06074
-109.6346 | 1.054212
-110.9027 | 1.047644
-112.202 | 1.041037
-113.4627 | 1.03439
-114.7651 | 1.027703063
-116.033 | 1.020978
-117.2892 | 1.014213
-118.5834 | 1.007411
-119.8912 | 1.000571
-121.1717 | 0.9936941426
-122.4764 | 0.9867797387
-123.7817 | 0.9798284896
-125.1083 | 0.9728405265
-126.4087 | 0.9658159914
-127.753 | 0.958755032
-129.1048 | 0.9516576696
-130.4428 | 0.9445242223
-131.7942 | 0.9373553596
-133.1678 | 0.9301515579
-134.5628 | 0.9229130149
-135.9827 | 0.9156400103
-137.3729 | 0.9083328337
-138.7982 | 0.9009916771
-140.2465 | 0.8936165755
-141.7124 | 0.8862075191
-143.1799 | 0.878764775
-144.6695 | 0.8712888034
-146.1823 | 0.8637800449
-147.7391 | 0.8562386295
-149.2997 | 0.8486649396
-150.869 | 0.8410594819
-152.4567 | 0.8334225127
-154.0545 | 0.8257543777
-155.7056 | 0.8180554535
-157.364 | 0.8103258636
-159.0448 | 0.8025655228
-160.7448 | 0.7947747125
-162.491 | 0.7869536595
-164.2337 | 0.7791023976
-165.9986 | 0.7712213974
-167.8212 | 0.7633110346
-169.639 | 0.7553714897
-171.5175 | 0.7474031155
-173.4359 | 0.7394063512
-175.3408 | 0.7313814383
-177.2785 | 0.7233285564
-179.2623 | 0.7152480107
-181.2489 | 0.7071401855
-183.3041 | 0.6990055405
-185.3467 | 0.6908443333
-187.4082 | 0.6826567898
-189.5215 | 0.6744433766
-191.6499 | 0.6662046027
-193.8094 | 0.6579407032
-195.9762 | 0.6496519479
-198.185 | 0.6413388056
-200.4212 | 0.6330018438
-202.6724 | 0.6246415328
-204.9119 | 0.616258014
-207.2005 | 0.607851338
-209.5146 | 0.5994218614
-211.8018 | 0.5909699319
-214.1413 | 0.5824957491
-216.5017 | 0.5739998575
-218.8958 | 0.5654827532
-221.2784 | 0.5569447499
-223.7055 | 0.5483861955
-226.1373 | 0.5398073972
-228.5965 | 0.5312085218
-231.0611 | 0.5225897644
-233.5037 | 0.5139515578
-236.0207 | 0.5052943275
-238.5445 | 0.4966183385
-241.0678 | 0.4879236283
-243.5945 | 0.4792105232
-246.1426 | 0.4704796572
-248.7052 | 0.4617314811
-251.2637 | 0.4529662193
-253.853 | 0.4441839029
-256.4443 | 0.4353848219
-259.0483 | 0.4265693778
-261.6798 | 0.417737894
-264.3237 | 0.4088907996
-266.9771 | 0.4000286138
-269.6431 | 0.3911516654
-272.3124 | 0.3822600536
-274.9938 | 0.3733539715
-277.7254 | 0.3644338331
-280.4373 | 0.3555000584
-283.1693 | 0.3465530217
-285.8999 | 0.3375931087
-288.6415 | 0.3286205586
-291.3487 | 0.3196356453
-294.0505 | 0.3106386325
-296.7783 | 0.3016297591
-299.4834 | 0.292609368
-302.2073 | 0.2835776875
-304.9582 | 0.2745350645
-307.7025 | 0.2654819992
-310.4471 | 0.2564188619
-313.2456 | 0.2473459532
-316.0497 | 0.2382634559
-318.8314 | 0.2291716613
-321.6256 | 0.2200710017
-324.4115 | 0.210961878
-327.1926 | 0.201844769
-329.987 | 0.1927199558
-332.7518 | 0.1835877252
-335.5103 | 0.1744484887
-338.246 | 0.1653025328
-341.013 | 0.1561501547
-343.7769 | 0.14699181
-346.5154 | 0.1378279799
-349.2875 | 0.1286590718
-352.0924 | 0.1194854078
-354.8726 | 0.1103072677
-357.6718 | 0.1011250585
-360.4792 | 0.0919391224
-363.2562 | 0.0827497176
-366.0164 | 0.0735572298
-368.7719 | 0.0643620603
-371.5436 | 0.055164495
-374.2994 | 0.0459649333
-377.04 | 0.03676394
-379.7952 | 0.027561828
-382.5522 | 0.0183586537
-385.264 | 0.0091546327
-387.9989 | -4.98009e-05
-390.6862 | -0.0092541567
-393.3722 | -0.0184580168
-396.031 | -0.0276610476
-398.6943 | -0.0368630089
-401.3371 | -0.0460635431
-403.9963 | -0.0552622693
-406.6603 | -0.0644587507
-409.3206 | -0.0736526413
-411.9731 | -0.0828437622
-414.5892 | -0.0920318205
-417.2056 | -0.1012164895
-419.8256 | -0.1103975635
-422.4176 | -0.1195748047
-425.0119 | -0.1287477913
-427.613 | -0.1379159311
-430.2213 | -0.1470786847
-432.8532 | -0.156235773
-435.5004 | -0.1653870936
-438.156 | -0.1745324468
-440.7823 | -0.1836713765
-443.3804 | -0.1928034351
-445.9564 | -0.2019282697
-448.4846 | -0.2110455997
-450.9517 | -0.2201550717
-453.3622 | -0.2292562152
-455.7313 | -0.2383487287
-458.0691 | -0.2474323421
-460.3639 | -0.2565067124
-462.6452 | -0.2655714926
-464.9872 | -0.2746262871
-467.272 | -0.2836706864
-469.5967 | -0.2927041944
-471.8951 | -0.3017265446
-474.2059 | -0.3107374968
-476.5115 | -0.319736782
-478.7787 | -0.3287241218
-481.0603 | -0.3376992436
-483.3208 | -0.3466618541
-485.5935 | -0.3556114988
-487.8449 | -0.3645478829
-490.0567 | -0.3734705823
-492.3099 | -0.3823792509
-494.5395 | -0.3912737033
-496.7524 | -0.4001537031
-498.95 | -0.4090188801
-501.0992 | -0.4178688287
-503.146 | -0.4267029862
-505.1475 | -0.4355208724
-507.1068 | -0.4443222159
-509.0214 | -0.4531067608
-510.9148 | -0.4618744133
-512.791 | -0.470624933
-514.6383 | -0.4793579166
-516.5376 | -0.4880728866
-518.3921 | -0.4967694551
-520.2745 | -0.5054473042
-522.1165 | -0.5141061132
-523.9467 | -0.522745647
-525.7244 | -0.5313656386
-527.5068 | -0.5399656357
-529.1986 | -0.5485452158
-530.8802 | -0.5571041912
-532.5202 | -0.5656422309
-534.1357 | -0.57415884
-535.726 | -0.5826536449
-537.3018 | -0.5911261964
-538.8515 | -0.5995761822
-540.3926 | -0.6080035745
-541.9221 | -0.6164080043
-543.4255 | -0.6247888507
-544.908 | -0.6331460092
-546.3906 | -0.6414794524
-547.8432 | -0.6497888059
-549.2786 | -0.6580735959
-550.6767 | -0.6663333769
-552.0446 | -0.6745679619
-553.3919 | -0.6827772352
-554.7025 | -0.6909608373
-556.0069 | -0.6991183296
-557.2638 | -0.7072496553
-558.495 | -0.7153546995
-559.6724 | -0.723432971
-560.8054 | -0.7314840244
-561.9335 | -0.7395075722
-563.0273 | -0.7475033808
-564.0499 | -0.7554710347
-565.0252 | -0.7634101717
-565.9871 | -0.7713206468
-566.9062 | -0.7792021934
-567.7976 | -0.7870541774
-568.6393 | -0.7948761909
-569.4506 | -0.802668231
-570.2193 | -0.8104299174
-570.9523 | -0.8181607413
-571.6752 | -0.8258605886
-572.3579 | -0.8335293927
-572.9706 | -0.8411666084
-573.5735 | -0.8487718731
-574.1612 | -0.8563451267
-574.7103 | -0.8638859155
-575.2148 | -0.8713938982
-575.6756 | -0.878868984
-576.1464 | -0.8863109033
-576.576 | -0.8937194054
-576.985 | -0.9010944599
-577.3513 | -0.9084360389
-577.7029 | -0.9157436561
-578.0082 | -0.9230170104
-578.3074 | -0.9302561846
-578.5477 | -0.937460625
-578.7483 | -0.9446296817
-578.9531 | -0.9517631775
-579.101 | -0.9588609142
-579.2118 | -0.9659225613
-579.2899 | -0.9729477962
-579.3541 | -0.9799364786
-579.3851 | -0.9868885534
-579.3755 | -0.9938036846
-579.3235 | -1.000681
-579.2544 | -1.007521
-579.141 | -1.014323
-578.9964 | -1.021086
-578.8416 | -1.02781
-578.6531 | -1.034495
-578.4436 | -1.04114
-578.2002 | -1.047746
-577.9325 | -1.054313
-577.6497 | -1.06084
-577.3404 | -1.067328
-576.9993 | -1.073775
-576.6401 | -1.080182
-576.247 | -1.086548
-575.8506 | -1.092872793
-575.4359 | -1.099155
-575.0161 | -1.105396
-574.5617 | -1.111594
-574.1019 | -1.117751
-573.6245 | -1.123867
-573.1519 | -1.129942
-572.6605 | -1.135974
-572.1551 | -1.141964
-571.6378 | -1.147911
-571.1531 | -1.153814
-570.6468 | -1.159673423
-570.1344 | -1.165488
-569.6475 | -1.171258
-569.1763 | -1.176983
-568.691 | -1.182665
-568.2393 | -1.188305
-567.7926 | -1.193902
-567.3577 | -1.199454455
-566.9742 | -1.204962
-566.6129 | -1.210424
-566.2854 | -1.215838
-566.0128 | -1.221206
-565.745 | -1.226528
-565.5643 | -1.231802043
-565.3839 | -1.237029
-565.2809 | -1.24221
-565.2584 | -1.247344
-565.2962 | -1.252433
-565.4066 | -1.257475
-565.5931 | -1.262469
-565.8738 | -1.267414
-566.243 | -1.27231
-566.7102 | -1.277156597
-567.2575 | -1.281954934
-567.914 | -1.286705326
-568.7015 | -1.291408
-569.6267 | -1.296065
-570.6706 | -1.300674
-571.8132 | -1.305235
-573.0933 | -1.309747
-574.5245 | -1.314209758
-576.0595 | -1.318623
-577.7454 | -1.322985
-579.5576 | -1.327298
-581.5349 | -1.331559
-583.6913 | -1.33577
-585.9903 | -1.339929
-588.4461 | -1.344037
-591.0082 | -1.348095
-593.6557 | -1.352103
-596.4595 | -1.356061
-599.4425 | -1.359969
-602.5977 | -1.363825
-605.8564 | -1.36763
-609.2569 | -1.371381335
-612.8724 | -1.37508
-616.7019 | -1.378727
-620.7188 | -1.382321
-624.8857 | -1.385864
-629.2084 | -1.389354
-633.676 | -1.392793
-638.3 | -1.396179
-643.1152 | -1.399512
-648.0814 | -1.402791
-653.1816 | -1.406015513
-658.4925 | -1.409186
-663.9891 | -1.412303434
-669.6376 | -1.415366
-675.4616 | -1.418375
-681.479 | -1.42133
-687.6717 | -1.42423082
-694.0413 | -1.427077
-700.6268 | -1.429869
-707.3227 | -1.432607
-714.1575 | -1.435290157
-721.1693 | -1.437918
-728.3376 | -1.440491
-735.6346 | -1.44301
-743.036 | -1.445473
-750.6262 | -1.447881557
-758.4273 | -1.450235237
-766.3837 | -1.452534
-774.3492 | -1.454777
-782.2558 | -1.456965
-790.3058 | -1.459098
-798.5326 | -1.461175979
-806.8749 | -1.463199
-815.2293 | -1.465166
-823.5115 | -1.467079
-831.8273 | -1.468936387
-840.153 | -1.470739
-848.4691 | -1.472486
-856.7752 | -1.474178
-865.0058 | -1.475815
-873.1319 | -1.477397
-881.1694 | -1.478923
-889.1033 | -1.480394
-896.909 | -1.481810166
-904.5404 | -1.483171
-911.9781 | -1.484477
-919.1842 | -1.485728
-926.1878 | -1.486923
-932.9569 | -1.488064
-939.4513 | -1.489151
-945.6415 | -1.490182
-951.4806 | -1.491159
-956.976 | -1.49208
-962.1302 | -1.492947
-966.8994 | -1.493758
-971.2853 | -1.494515
-975.2117 | -1.495216
-978.6821 | -1.495862
-981.7174 | -1.496453
-984.2549 | -1.496989
-986.2856 | -1.49747
-987.7823 | -1.497896
-988.733 | -1.498266
-989.1358 | -1.49858
-988.9531 | -1.49884
-988.1886 | -1.499043
-986.8101 | -1.499191
-984.8128 | -1.499284
-982.1618 | -1.499321