## Data
H | B
5665.212 | 1.699224 | Bm_max
5662.224 | 1.699185 | 1.699224
5656.986 | 1.699081 | Bm_min
5649.525 | 1.698914 | -1.699224
5640.058 | 1.698684
5628.14 | 1.69839 | Data Count
5613.805 | 1.698033 | 513
5597.247 | 1.697612605
5578.758 | 1.69713
5557.675 | 1.69658384
5534.632 | 1.695976
5509.385 | 1.695304
5482.145 | 1.69457
5452.863 | 1.693773
5421.265 | 1.692914
5387.289 | 1.691991
5351.98 | 1.691005
5314.403 | 1.689956117
5275.83 | 1.688845
5235.214 | 1.68767
5192.415 | 1.686434
5147.461 | 1.685135
5100.592 | 1.683773736
5051.423 | 1.682348
4999.128 | 1.680857
4944.509 | 1.679304
4888.257 | 1.677689
4830.764 | 1.67601
4772.336 | 1.674267
4713.023 | 1.672462
4652.109 | 1.670595
4588.721 | 1.668664
4523.137 | 1.666672
4454.749 | 1.664616
4384.36 | 1.662498
4312.981 | 1.660317
4240.608 | 1.658074
4167.202 | 1.655768
4092.39 | 1.653399
4016.401 | 1.650969
3939.137 | 1.648478587
3860.517 | 1.645926
3780.153 | 1.643312
3698.799 | 1.640637
3616.248 | 1.637899884
3532.424 | 1.635103
3447.963 | 1.632246
3362.816 | 1.62933
3276.63 | 1.626353
3189.652 | 1.623315
3102.066 | 1.620217
3013.757 | 1.61706
2924.539 | 1.613842
2834.63 | 1.610563411
2744.194 | 1.607223
2653.506 | 1.603821
2562.868 | 1.600361
2472.065 | 1.596843
2381.152 | 1.593266
2290.049 | 1.589628
2198.658 | 1.585929
2107.443 | 1.582169
2016.436 | 1.578346
1925.778 | 1.574463
1836.055 | 1.57052
1746.778 | 1.566518
1658.352 | 1.562458
1570.738 | 1.558337
1483.997 | 1.554156
1398.401 | 1.549913
1314.557 | 1.54561
1232.54 | 1.541246
1152.313 | 1.536822
1074.065 | 1.532337
998.0124 | 1.527792
924.246 | 1.523186
852.7788 | 1.51852
784.2842 | 1.513793
718.8581 | 1.509004
656.3476 | 1.504152
596.8176 | 1.499237
540.4733 | 1.494258
487.1245 | 1.489216
437.1925 | 1.48411
390.5743 | 1.47894
347.2747 | 1.473707
307.2969 | 1.468413
270.6198 | 1.46306
237.1774 | 1.45765
206.6576 | 1.452186
179.1652 | 1.446673
154.1582 | 1.441113
131.8306 | 1.435511
111.8232 | 1.429869
93.82783 | 1.424193
77.8185 | 1.418483
63.33796 | 1.412743
50.23714 | 1.406973
38.44101 | 1.401171
27.93154 | 1.395337
18.19647 | 1.389467
9.463925 | 1.383558
1.413736 | 1.377605209
-5.901071 | 1.371604
-13.02778 | 1.365551
-19.37008 | 1.359439
-25.3542 | 1.353266
-30.82404 | 1.347026
-36.1238 | 1.340716
-41.13741 | 1.334334314
-45.64075 | 1.32788
-49.94199 | 1.321351
-54.01011 | 1.314749
-57.87012 | 1.308072
-61.50501 | 1.301325
-64.82874 | 1.294508725
-67.98838 | 1.287628
-71.03097 | 1.280686
-73.75238 | 1.273685
-76.55384 | 1.26663
-78.91307 | 1.259525
-81.24528 | 1.252375
-83.53147 | 1.245184
-85.57353 | 1.237956
-87.85472 | 1.230694
-89.66566 | 1.2234
-91.53164 | 1.216077328
-93.34158 | 1.208727
-94.91239 | 1.201349
-96.6453 | 1.193945
-98.21011 | 1.186515
-99.89699 | 1.179057
-101.4868 | 1.17157168
-103.2007 | 1.164056
-104.6905 | 1.156509
-106.2533 | 1.148928755
-107.8201 | 1.141313
-109.3789 | 1.133659
-111.1849 | 1.125964
-112.7907 | 1.118226
-114.3665 | 1.110442
-115.9153 | 1.102611
-117.7213 | 1.09473
-119.4512 | 1.086799
-121.062 | 1.078816
-122.8659 | 1.07078
-124.6409 | 1.062691
-126.3267 | 1.054547918
-128.0697 | 1.046351
-129.8556 | 1.038102
-131.5615 | 1.029802
-133.3774 | 1.021452
-135.2144 | 1.013053
-136.9563 | 1.004608
-138.7512 | 0.9961183057
-140.5241 | 0.9875865637
-142.3541 | 0.9790146872
-144.139 | 0.9704048507
-145.8799 | 0.9617592757
-147.5818 | 0.9530798083
-149.4788 | 0.9443680114
-151.2957 | 0.9356256733
-153.2147 | 0.9268545162
-154.9797 | 0.9180556534
-156.8206 | 0.9092299656
-158.7406 | 0.9003782505
-160.6796 | 0.8915010154
-162.7217 | 0.8825983809
-164.6437 | 0.8736705113
-166.7438 | 0.8647175043
-168.7028 | 0.8557389265
-170.8469 | 0.8467341628
-173.0341 | 0.8377026296
-175.1181 | 0.8286437786
-177.4574 | 0.8195570337
-179.6075 | 0.8104417308
-181.9697 | 0.8012972219
-184.2569 | 0.7921229859
-186.7062 | 0.7829186525
-189.2745 | 0.7736836264
-191.5857 | 0.7644173725
-194.105 | 0.7551195954
-196.7004 | 0.7457898921
-199.3377 | 0.7364281017
-202.0632 | 0.7270345224
-204.7456 | 0.7176094131
-207.485 | 0.7081531701
-210.2474 | 0.6986664386
-212.9168 | 0.6891495963
-215.7633 | 0.6796028729
-218.6968 | 0.6700269277
-221.4052 | 0.6604226763
-224.2917 | 0.6507909016
-227.3933 | 0.6411322692
-230.2508 | 0.6314476329
-233.1583 | 0.6217380597
-236.1479 | 0.6120045147
-239.0914 | 0.6022478866
-242.088 | 0.5924686546
-245.2126 | 0.5826673324
-248.0911 | 0.5728447113
-251.1647 | 0.5630015246
-254.2093 | 0.5531382436
-257.2689 | 0.5432554128
-260.4305 | 0.5333538291
-263.5462 | 0.523434119
-266.6778 | 0.5134965012
-269.8424 | 0.50354111
-273.0051 | 0.4935683452
-276.1477 | 0.4835784849
-279.4314 | 0.4735717533
-282.6241 | 0.4635485116
-285.8157 | 0.4535091753
-289.1315 | 0.4434538885
-292.4722 | 0.4333827098
-295.7459 | 0.4232958719
-298.9136 | 0.4131935894
-302.2543 | 0.4030761231
-305.6761 | 0.3929437078
-309.0548 | 0.382796706
-312.3786 | 0.3726355775
-315.5502 | 0.362460463
-319.013 | 0.3522714988
-322.5208 | 0.3420688791
-325.8686 | 0.3318528964
-329.1653 | 0.321623924
-332.5611 | 0.3113822972
-335.9408 | 0.3011284868
-339.5027 | 0.2908629894
-342.9325 | 0.2805863886
-346.1762 | 0.2702990715
-349.674 | 0.2600010263
-353.1028 | 0.2496924419
-356.6176 | 0.2393738619
-359.9403 | 0.2290457916
-363.5752 | 0.2187086358
-367.079 | 0.2083627515
-370.4978 | 0.1980085858
-373.8656 | 0.1876466922
-377.4674 | 0.1772774208
-380.9393 | 0.1669009324
-384.4171 | 0.156517627
-387.8208 | 0.1461279592
-391.1406 | 0.1357323425
-394.7384 | 0.1253313015
-398.1342 | 0.1149252164
-401.7521 | 0.1045143667
-405.0968 | 0.0940992422
-408.5266 | 0.0836805013
-412.0444 | 0.0732586723
-415.5553 | 0.0628340422
-418.947 | 0.0524069593
-422.4148 | 0.0419778993
-425.7876 | 0.0315472476
-429.4285 | 0.0211155338
-432.5081 | 0.01068332
-436.108 | 0.0002509917
-439.4247 | -0.0101810647
-442.8105 | -0.0206123953
-446.2332 | -0.0310424758
-449.595 | -0.041470976
-452.8917 | -0.0518976635
-456.3145 | -0.0623220404
-459.4751 | -0.0727436233
-462.7608 | -0.0831620789
-466.2306 | -0.0935770415
-469.5173 | -0.103988102
-472.8191 | -0.1143949018
-476.0968 | -0.1247972743
-479.4585 | -0.1351947936
-482.7122 | -0.1455869165
-485.8448 | -0.1559734448
-489.2406 | -0.1663540173
-492.3883 | -0.176728245
-495.4889 | -0.1870958288
-498.8286 | -0.1974565125
-502.0023 | -0.2078101667
-505.0518 | -0.218156327
-508.3546 | -0.2284943752
-511.4352 | -0.2388239275
-514.5758 | -0.249144737
-517.7164 | -0.2594564781
-520.8591 | -0.2697588083
-523.9247 | -0.2800514524
-527.0283 | -0.2903340211
-530.1149 | -0.3006060908
-533.1525 | -0.3108672888
-536.2291 | -0.3211170711
-539.0495 | -0.3313549089
-541.9871 | -0.341580408
-545.1267 | -0.3517931557
-547.9292 | -0.3619928215
-551.0008 | -0.3721788565
-553.7922 | -0.3823507065
-556.6927 | -0.3925080988
-559.5142 | -0.4026507504
-562.3196 | -0.4127782257
-565.2031 | -0.4228900121
-567.9466 | -0.4329857499
-570.709 | -0.4430651438
-573.4995 | -0.4531278802
-576.0858 | -0.4631735458
-578.7422 | -0.4732016254
-581.5266 | -0.4832116336
-584.2391 | -0.4932031075
-586.8414 | -0.5031757044
-589.2977 | -0.5131291049
-591.874 | -0.5230630243
-594.3643 | -0.5329772685
-596.8946 | -0.5428713871
-599.3199 | -0.5527448349
-601.8602 | -0.5625972074
-604.1414 | -0.5724284451
-606.6157 | -0.5822382523
-609.0109 | -0.5920260827
-611.3832 | -0.6017916612
-613.7374 | -0.6115348274
-615.9005 | -0.6212553203
-618.1287 | -0.6309526908
-620.5109 | -0.640626545
-622.7281 | -0.6502763697
-624.7922 | -0.6599017825
-626.9463 | -0.6695025013
-629.0974 | -0.6790781071
-631.1455 | -0.6886282101
-633.2175 | -0.698152489
-635.1415 | -0.7076506917
-637.3287 | -0.7171224167
-639.3427 | -0.7265671587
-641.1467 | -0.735984603
-642.9896 | -0.7453744613
-644.8456 | -0.7547363469
-646.7306 | -0.7640699044
-648.5525 | -0.7733748779
-650.4015 | -0.7826509299
-652.0744 | -0.7918974989
-653.8153 | -0.8011143175
-655.289 | -0.810301283
-656.9598997 | -0.8194579153
-658.5007 | -0.8285835634
-660.1616 | -0.8376778788
-661.7264 | -0.8467406958
-663.2502 | -0.8557714532
-664.4998 | -0.8647695249
-666.1587 | -0.8737349252
-667.2713 | -0.882667333
-668.773 | -0.8915658634
-669.9537 | -0.9004303121
-671.2333 | -0.9092605157
-672.4149 | -0.91805588
-673.6386 | -0.9268161575
-674.8452 | -0.9355412891
-675.8787 | -0.9442308901
-677.0243 | -0.9528846891
-678.0469 | -0.961502572
-679.0734 | -0.9700842072
-680.0549 | -0.9786294387
-681.1795 | -0.9871380588
-682.05 | -0.9956096942
-683.0305 | -1.004044
-683.8679 | -1.012441
-684.7133 | -1.020799506
-685.5508 | -1.02912
-686.3972 | -1.037402
-687.1086 | -1.045645
-687.98 | -1.053849
-688.6334 | -1.062014
-689.3938 | -1.070138
-690.0271 | -1.078223
-690.5854 | -1.086267
-691.2878 | -1.09427
-691.9821 | -1.102233
-692.5624 | -1.110154
-693.0887 | -1.118033
-693.715 | -1.12587
-694.2873 | -1.133664
-694.8556 | -1.141415
-695.3719 | -1.149123
-696.0332 | -1.156787
-696.6876 | -1.164408
-697.1938 | -1.171984
-697.9422 | -1.179515
-698.6616 | -1.187001
-699.452 | -1.194441098
-700.0343 | -1.201836
-701.1209 | -1.209186
-702.1344 | -1.21649
-703.211 | -1.223748
-704.4516 | -1.230961
-705.8423 | -1.238127
-707.2231 | -1.245246079
-708.8029 | -1.252319
-710.7019 | -1.259345
-712.6209 | -1.266324
-715.0301 | -1.273257
-717.4674 | -1.280143
-720.1678 | -1.286981
-723.1714 | -1.293772
-726.6352 | -1.300515
-730.4231 | -1.307209
-734.4202 | -1.313855
-739.0176 | -1.320452
-743.634 | -1.327001
-749.0458 | -1.333502
-754.9189 | -1.339953
-761.0901 | -1.346354
-767.7956 | -1.352704
-775.0113 | -1.359002975
-783.0425 | -1.36525
-791.649 | -1.371445
-800.6807 | -1.377589
-810.2897 | -1.38368
-820.8512 | -1.389719
-832.043 | -1.395704
-844.0373 | -1.401635
-856.955 | -1.407512
-870.8812 | -1.413335
-885.6599 | -1.419102
-901.5072 | -1.424815
-918.457 | -1.430473357
-936.5414 | -1.436078
-955.8715 | -1.441628
-976.3511 | -1.447124
-998.6977 | -1.452566
-1022.305 | -1.457953
-1047.531 | -1.463286
-1074.502 | -1.468565
-1102.963 | -1.473788
-1133.44 | -1.478957
-1165.96 | -1.484071
-1200.453 | -1.489128
-1237.048 | -1.49413
-1276.098 | -1.499076
-1317.334 | -1.50396544
-1361.255 | -1.508798
-1407.574 | -1.513571
-1456.546 | -1.518285
-1507.905 | -1.522939
-1561.985 | -1.527531
-1618.423 | -1.532062
-1677.098 | -1.536532
-1738.326 | -1.540941
-1801.807 | -1.545287
-1867.49 | -1.549573
-1935.332 | -1.553799
-2005.336 | -1.557967
-2077.244 | -1.562079
-2151.197 | -1.566136
-2226.34 | -1.57014
-2303.059 | -1.574091
-2380.974 | -1.57799
-2459.969 | -1.581837
-2539.799 | -1.585629253
-2620.458 | -1.589367
-2701.863 | -1.593049
-2783.823 | -1.596673
-2866.2 | -1.600241
-2948.93 | -1.60375
-3031.462 | -1.607201
-3113.533 | -1.610592
-3195.476 | -1.613918
-3277.271 | -1.61718
-3358.259 | -1.620377
-3438.969 | -1.623508
-3518.968 | -1.626573
-3598.368 | -1.629571
-3676.929 | -1.632503
-3754.71 | -1.635368
-3831.376 | -1.638167
-3906.444 | -1.6409
-3980.73 | -1.643567
-4053.786 | -1.646167579
-4125.449 | -1.648703
-4196.367 | -1.651174
-4265.948 | -1.653582
-4334.278 | -1.655926
-4401.996 | -1.658207
-4468.791 | -1.660425
-4533.889 | -1.662582
-4596.811 | -1.664677
-4657.732 | -1.666711
-4716.865 | -1.668685
-4774.075 | -1.670599
-4830.183 | -1.672454
-4885.57 | -1.674248
-4939.677 | -1.675983
-4992.552 | -1.677658
-5043.584 | -1.679272
-5092.395 | -1.680825
-5139.211 | -1.682318
-5184.075 | -1.68375
-5227.359 | -1.685121
-5267.752 | -1.68643
-5306.451 | -1.687677
-5343.287 | -1.688862
-5378.63 | -1.689984
-5411.988 | -1.691044
-5443.771 | -1.69204
-5473.314 | -1.692972
-5500.567 | -1.69384
-5526.298 | -1.694644
-5549.875 | -1.695382383
-5571.443 | -1.696056
-5590.663 | -1.696665
-5608.067 | -1.697209
-5623.142 | -1.697688
-5635.837 | -1.698102
-5646.441 | -1.698451
-5654.708 | -1.698736
-5660.631 | -1.698954956
-5664.354 | -1.699109
-5665.929 | -1.699199
-5665.212 | -1.699224