## Data
H | B
110.4365 | 0.7002196258 | Bm_max
108.7378 | 0.7002119578 | 0.7002196258
107.0228 | 0.7001778991 | Bm_min
105.323 | 0.7001174359 | -0.7002196258
103.6252 | 0.7000306709
101.9044 | 0.6999174841 | Data Count
100.1651 | 0.6997778159 | 513
98.42939 | 0.6996118186
96.69896 | 0.6994195121
94.9693 | 0.6992008399
93.25169 | 0.6989559127
91.50894 | 0.6986846062
89.73818 | 0.698386723
87.98471 | 0.6980624058
86.22623 | 0.6977118184
84.45411 | 0.6973349599
82.69328 | 0.6969318594
80.92472 | 0.696502518
79.14559 | 0.6960468328
77.36362 | 0.6955648389
75.5883 | 0.6950565519
73.8147 | 0.6945218645
72.04778 | 0.6939608257
70.26849 | 0.6933733952
68.4894 | 0.6927594392
66.69883 | 0.6921189761
64.90122 | 0.6914518913
63.10776 | 0.690758068
61.31095 | 0.6900377985
59.51261 | 0.689291416
57.72492 | 0.688519266
55.93983 | 0.6877216723
54.1525 | 0.6868985495
52.36905 | 0.6860495911
50.59737 | 0.6851747442
48.81737 | 0.684274121
47.05333 | 0.683347689
45.28713 | 0.6823955022
43.52197 | 0.6814174698
41.73692 | 0.6804132154
39.95079 | 0.6793824991
38.18127 | 0.6783253348
36.42195 | 0.6772419534
34.66752 | 0.6761328205
32.91597 | 0.6749982362
31.18259 | 0.6738381176
29.45161 | 0.6726523836
27.71338 | 0.6714410685
25.97336 | 0.6702041569
24.23517 | 0.6689417711
22.50231 | 0.6676541881
20.78946 | 0.6663414705
19.07137 | 0.6650036774
17.35955 | 0.6636410203
15.65075 | 0.6622536436
13.95946 | 0.6608415522
12.27335 | 0.6594047979
10.60552 | 0.6579434205
8.946576 | 0.6564574274
7.298078 | 0.654946956
5.639095 | 0.6534120891
3.99696 | 0.6518527384
2.359988 | 0.650268889
0.7285791723 | 0.6486605915
-0.8828194 | 0.6470276935
-2.489976 | 0.6453701383
-4.098293 | 0.6436880537
-5.694404 | 0.6419815065
-7.280669 | 0.6402504998
-8.85873 | 0.6384951632
-10.42198 | 0.6367156912
-11.98216 | 0.6349121206
-13.54357 | 0.6330845683
-15.10002 | 0.631233159
-16.63974 | 0.6293578351
-18.15997094 | 0.6274585429
-19.69081 | 0.6255353386
-21.21716 | 0.6235880917
-22.71558 | 0.6216166451
-24.20448 | 0.6196210499
-25.68925 | 0.6176014044
-27.15829 | 0.6155578873
-28.61497 | 0.6134908167
-30.06008 | 0.6114005503
-31.49351 | 0.6092872658
-32.92109 | 0.6071510849
-34.34147 | 0.6049921929
-35.75057 | 0.6028105327
-37.14301 | 0.6006058677
-38.51608 | 0.5983782072
-39.87023 | 0.5961277074
-41.2289 | 0.5938543492
-42.58484 | 0.5915583456
-43.91493 | 0.5892401585
-45.22466 | 0.5869000183
-46.52966 | 0.5845380573
-47.82909 | 0.5821543974
-49.1198 | 0.5797490484
-50.38302 | 0.5773216502
-51.62939 | 0.5748718283
-52.87624 | 0.5723996317
-54.11072 | 0.5699052124
-55.33072 | 0.5673886634
-56.54651 | 0.5648503611
-57.7617 | 0.5622908742
-58.95908 | 0.559710756
-60.14926 | 0.5571104058
-61.32992 | 0.5544900931
-62.49788559 | 0.5518500676
-63.64985 | 0.5491902101
-64.78219 | 0.5465099107
-65.91314 | 0.5438087408
-67.04245 | 0.5410866728
-68.14022 | 0.5383436105
-69.21738 | 0.5355794826
-70.30379 | 0.5327943608
-71.38119 | 0.5299884212
-72.44174 | 0.5271618863
-73.48296 | 0.5243149389
-74.5189 | 0.5214478619
-75.5454 | 0.5185608449
-76.5552 | 0.5156539325
-77.56901 | 0.5127271399
-78.57389 | 0.5097807457
-79.5592 | 0.5068153488
-80.53371 | 0.5038315672
-81.49385 | 0.500829912
-82.43818 | 0.4978106132
-83.37763 | 0.4947737228
-84.3186 | 0.4917188825
-85.24468 | 0.488645513
-86.1534 | 0.4855532748
-87.07396 | 0.4824420494
-87.97226 | 0.4793119871
-88.8458 | 0.4761633718
-89.72169 | 0.4729965259
-90.58486 | 0.4698118306
-91.44519 | 0.4666095432
-92.28823 | 0.4633897186
-93.13311 | 0.4601523092
-93.97054 | 0.4568973539
-94.7979 | 0.4536250292
-95.61708 | 0.4503355173
-96.41398 | 0.447028915
-97.21499 | 0.4437053155
-98.01693 | 0.440364892
-98.81443 | 0.4370077841
-99.58991 | 0.4336341797
-100.357 | 0.4302442576
-101.1327 | 0.426838097
-101.8988 | 0.4234158831
-102.637 | 0.4199778223
-103.3728 | 0.4165242061
-104.1109 | 0.4130553263
-104.8479 | 0.4095713638
-105.5697 | 0.4060727128
-106.279 | 0.402559659
-106.998 | 0.3990322677
-107.7144 | 0.3954905767
-108.4033 | 0.3919345314
-109.0915 | 0.3883640561
-109.7895 | 0.3847792117
-110.4863 | 0.3811802282
-111.1734 | 0.3775672394
-111.8508 | 0.3739402208
-112.5294 | 0.3702991977
-113.1998 | 0.3666442853
-113.8655 | 0.3629755401
-114.5511 | 0.3592929696
-115.2145 | 0.3555965669
-115.8583 | 0.3518861299
-116.515 | 0.3481614705
-117.1802 | 0.3444226925
-117.8379 | 0.3406701672
-118.4871 | 0.3369047301
-119.1255 | 0.3331272132
-119.756 | 0.3293381013
-120.3905 | 0.3255376321
-121.0225 | 0.321725759
-121.6477 | 0.3179024594
-122.2667 | 0.3140677871
-122.8801 | 0.3102216966
-123.504 | 0.3063641999
-124.1232 | 0.3024954941
-124.7317 | 0.2986158202
-125.3303 | 0.2947254439
-125.9278 | 0.2908245781
-126.5411 | 0.2869133554
-127.1545 | 0.2829918122
-127.759 | 0.2790599043
-128.3668 | 0.2751177611
-128.9777 | 0.2711654733
-129.5963 | 0.2672030415
-130.2241 | 0.2632305933
-130.8357 | 0.259248243
-131.4513 | 0.2552562418
-132.0608 | 0.2512547858
-132.6827 | 0.2472440103
-133.2945 | 0.24322403
-133.9123 | 0.2391948142
-134.5312 | 0.2351564117
-135.1518 | 0.2311090226
-135.7625 | 0.2270529098
-136.3576 | 0.2229882454
-136.9571 | 0.2189151653
-137.5622 | 0.2148337361
-138.1916 | 0.2107440734
-138.8099 | 0.2066463787
-139.4149 | 0.2025408946
-140.0276 | 0.1984278911
-140.6494 | 0.1943075391
-141.268 | 0.1901799571
-141.8784 | 0.1860453708
-142.4898 | 0.181904091
-143.1134 | 0.1777563984
-143.7561 | 0.173602487
-144.3941 | 0.1694423881
-145.024 | 0.1652761457
-145.6607 | 0.1611039072
-146.3168 | 0.1569258585
-146.969 | 0.1527422593
-147.6265 | 0.1485532774
-148.2691 | 0.1443589698
-148.9205 | 0.1401592957
-149.5857 | 0.1359543109
-150.2568 | 0.1317442697
-150.9207 | 0.1275295
-151.5883 | 0.1233102358
-152.2609 | 0.1190865326
-152.9398 | 0.1148585304
-153.62 | 0.1106264976
-154.2838 | 0.106390649
-154.9591 | 0.1021510661
-155.6497 | 0.0979078512
-156.3372 | 0.0936612915
-157.0306 | 0.0894115655
-157.721 | 0.0851587395
-158.413 | 0.0809029589
-159.114 | 0.0766443219
-159.8045 | 0.0723829198
-160.4973 | 0.0681189085
-161.1924 | 0.0638524864
-161.879 | 0.0595837991
-162.594 | 0.0553129855
-163.3023 | 0.0510402188
-164.0043 | 0.0467656775
-164.7292 | 0.042489483
-165.4612 | 0.0382118028
-166.1784 | 0.033932804
-166.8987 | 0.0296526199
-167.6246 | 0.0253714554
-168.3507 | 0.0210895328
-169.0691 | 0.0168069248
-169.7992 | 0.0125237053
-170.5377 | 0.0082400816
-171.2816 | 0.003956211
-172.0258 | -0.0003278358
-172.7766 | -0.0046119679
-173.5339 | -0.0088960731
-174.3006 | -0.0131799192
-175.0742 | -0.0174632237
-175.8658 | -0.0217457837
-176.6697 | -0.026027415
-177.4543 | -0.0303080048
-178.2316 | -0.0345873651
-179.0265 | -0.0388653306
-179.8236 | -0.0431417474
-180.613 | -0.0474164877
-181.3876 | -0.0516893646
-182.1492 | -0.0559602362
-182.9125 | -0.060228985
-183.665 | -0.0644954086
-184.4148 | -0.0687593559
-185.1452 | -0.0730206398
-185.8751 | -0.0772791467
-186.6068 | -0.0815347892
-187.3229 | -0.0857874226
-188.052 | -0.0900369244
-188.7969 | -0.0942832135
-189.548 | -0.0985261346
-190.3084 | -0.1027654358
-191.0414 | -0.1070008941
-191.7879 | -0.1112324528
-192.5336 | -0.1154600637
-193.2873 | -0.1196835305
-194.0347 | -0.1239026856
-194.7814 | -0.1281174368
-195.5325 | -0.1323276423
-196.2939 | -0.1365331981
-197.0527 | -0.1407339702
-197.8159 | -0.144929817
-198.5681 | -0.1491206657
-199.3275 | -0.1533063706
-200.0799 | -0.1574868012
-200.8283 | -0.161661789
-201.5782 | -0.1658311637
-202.3171 | -0.1699948232
-203.0454 | -0.1741525308
-203.7627 | -0.1783040557
-204.4528 | -0.1824491839
-205.1335 | -0.186587634
-205.7957 | -0.1907191912
-206.4454 | -0.1948436506
-207.0847 | -0.1989607665
-207.7302 | -0.2030702574
-208.3747 | -0.2071718039
-209.0197 | -0.2112653083
-209.6561 | -0.2153505821
-210.294 | -0.2194273664
-210.9318 | -0.2234955257
-211.5759 | -0.2275548844
-212.2109 | -0.2316052896
-212.8188 | -0.2356465184
-213.4212 | -0.2396784868
-214.0147 | -0.2437011462
-214.5917 | -0.2477143777
-215.1445 | -0.2517181156
-215.6976 | -0.2557122445
-216.2633 | -0.2596966242
-216.8106 | -0.2636711724
-217.361 | -0.2676357585
-217.9053 | -0.2715902572
-218.4384 | -0.2755345721
-218.9761 | -0.2794686525
-219.499 | -0.283392451
-220.0274 | -0.2873058633
-220.5458 | -0.2912087253
-221.0692 | -0.2951007996
-221.5834 | -0.2989819309
-222.0825 | -0.3028521153
-222.5815 | -0.3067115366
-223.0694 | -0.3105604887
-223.5363 | -0.3143989348
-224.0105 | -0.3182265003
-224.471 | -0.3220428763
-224.9086 | -0.325847852
-225.3317 | -0.3296412794
-225.7637 | -0.3334229509
-226.1863 | -0.3371925878
-226.5846 | -0.3409497982
-226.9635 | -0.3446940648
-227.3392 | -0.3484249125
-227.6993 | -0.352142029
-228.0473 | -0.35584532
-228.3894 | -0.3595347886
-228.7183 | -0.363210432
-229.0373 | -0.3668721498
-229.341 | -0.3705198004
-229.6308 | -0.3741532254
-229.9089 | -0.3777722871
-230.168 | -0.3813768309
-230.4146 | -0.3849667695
-230.6606 | -0.3885420194
-230.8991 | -0.3921024036
-231.1306 | -0.395648065
-231.3394 | -0.3991792183
-231.5516 | -0.4026960307
-231.7423 | -0.4061985625
-231.933 | -0.4096865583
-232.101 | -0.4131596928
-232.2621 | -0.4166176731
-232.4131 | -0.4200602575
-232.5491 | -0.4234872519
-232.6834 | -0.426898426
-232.8266 | -0.430293509
-232.9339 | -0.4336722468
-233.0371 | -0.437034359
-233.132 | -0.440379599
-233.1911 | -0.4437077641
-233.2349 | -0.4470187819
-233.2763 | -0.4503126768
-233.3171 | -0.4535893498
-233.3507 | -0.4568486833
-233.3829 | -0.4600905274
-233.4122 | -0.4633148354
-233.4243 | -0.4665217673
-233.4116 | -0.4697113439
-233.3844 | -0.4728832221
-233.3511 | -0.4760370018
-233.3079 | -0.4791723737
-233.2636 | -0.4822890644
-233.2095 | -0.4853868828
-233.1485 | -0.4884657859
-233.0656 | -0.4915260729
-232.9767 | -0.4945682541
-232.8604 | -0.4975927659
-232.7427 | -0.5005997926
-232.6034 | -0.503589359
-232.4716 | -0.5065612144
-232.3225 | -0.5095148323
-232.1543 | -0.5124496863
-231.9671 | -0.5153652989
-231.7823 | -0.518261476
-231.5862 | -0.5211382025
-231.3737 | -0.5239954149
-231.1367 | -0.5268328543
-230.8946 | -0.5296502781
-230.6346 | -0.5324475605
-230.3702 | -0.5352243968
-230.0986 | -0.537980542
-229.8188 | -0.5407159873
-229.519 | -0.5434307365
-229.1868 | -0.5461247114
-228.8517 | -0.5487980469
-228.5098 | -0.5514511438
-228.1531 | -0.5540844995
-227.779 | -0.5566983393
-227.3843 | -0.5592924624
-226.9928 | -0.5618664595
-226.587 | -0.5644198091
-226.1624 | -0.5669519627
-225.72 | -0.5694624031
-225.266 | -0.5719508513
-224.7974 | -0.5744172173
-224.3076 | -0.5768613586
-223.7989 | -0.5792832808
-223.2671 | -0.5816831957
-222.7323 | -0.5840613159
-222.1756 | -0.5864177401
-221.597 | -0.5887525084
-221.0079 | -0.5910655548
-220.4143 | -0.5933565866
-219.7928 | -0.5956252345
-219.1571 | -0.5978714245
-218.5135 | -0.600095181
-217.8659 | -0.6022962725
-217.2148 | -0.6044747238
-216.5558 | -0.6066308175
-215.8806 | -0.6087645536
-215.1804 | -0.6108758849
-214.4645 | -0.6129648274
-213.7518 | -0.615031176
-213.0221 | -0.6170745459
-212.2666 | -0.6190946977
-211.5038 | -0.6210915192
-210.7354 | -0.6230648228
-209.9541 | -0.6250145338
-209.1589 | -0.6269406487
-208.3441 | -0.6288431699
-207.508 | -0.6307220069
-206.6622 | -0.6325771883
-205.7959 | -0.634408823
-204.9082 | -0.636216673
-203.9938 | -0.6380006164
-203.0605 | -0.6397605578
-202.1171 | -0.6414961785
-201.1627 | -0.6432073104
-200.2007 | -0.6448939144
-199.2133 | -0.6465558729
-198.1983 | -0.648193079
-197.1633 | -0.6498056061
-196.1162 | -0.6513935657
-195.0502 | -0.6529568799
-193.9834 | -0.6544954839
-192.907 | -0.6560094243
-191.8056 | -0.6574986545
-190.7154 | -0.6589631764
-189.632 | -0.660403092
-188.5299 | -0.661818332
-187.4095 | -0.663208656
-186.2773 | -0.6645740643
-185.1461 | -0.665914561
-183.9967 | -0.6672300182
-182.8327 | -0.6685204439
-181.6475 | -0.6697858598
-180.4413 | -0.6710261188
-179.1974 | -0.6722410452
-177.9239 | -0.6734306467
-176.6291 | -0.6745948619
-175.327 | -0.675733689
-174.0154 | -0.6768471849
-172.6928 | -0.6779352081
-171.3697 | -0.6789977082
-170.0435 | -0.6800347838
-168.7309 | -0.6810463605
-167.4126 | -0.6820323563
-166.0832 | -0.6829928022
-164.7329 | -0.6839275511
-163.3773 | -0.6848365025
-162.0036 | -0.6857197699
-160.6045 | -0.6865774405
-159.1964 | -0.687409402
-157.7814 | -0.6882155753
-156.355 | -0.6889958958
-154.9023 | -0.689750261
-153.4422 | -0.690478636
-151.9552 | -0.6911809725
-150.4477 | -0.691857025
-148.9432 | -0.6925067185
-147.4244 | -0.6931301884
-145.8934 | -0.6937272908
-144.3714 | -0.6942979806
-142.8545 | -0.6948423543
-141.328 | -0.6953603709
-139.8042 | -0.695852105
-138.2463 | -0.6963176876
-136.6847 | -0.6967570811
-135.0959 | -0.6971702591
-133.4872 | -0.6975572819
-131.8847 | -0.6979181619
-130.2788 | -0.6982528108
-128.6619 | -0.6985613482
-127.0448 | -0.6988437239
-125.4219 | -0.6990997836
-123.8011 | -0.6993296145
-122.1699 | -0.6995331506
-120.5268 | -0.6997103601
-118.8768 | -0.6998613088
-117.2064374 | -0.6999858563
-115.5185 | -0.7000839255
-113.8182 | -0.7001556272
-112.1216 | -0.7002009005
-110.4365 | -0.7002196258