## Data
H | B
121.9769 | 0.8001788601 | Bm_max
119.9371 | 0.8001692773 | 0.8001788601
117.8919 | 0.8001295024 | Bm_min
115.819 | 0.8000595938 | -0.8001788601
113.7413 | 0.7999596071
111.6537 | 0.799829387 | Data Count
109.5674 | 0.7996690224 | 513
107.4903 | 0.7994784604
105.4094 | 0.7992576304
103.3244 | 0.7990066164
101.2394 | 0.7987253655
99.1578 | 0.7984139623
97.07084 | 0.7980725258
94.96526 | 0.7977010091
92.86489 | 0.7972994992
90.7638 | 0.796868027
88.6579 | 0.7964064937
86.55457 | 0.7959149401
84.43402 | 0.7953933314
82.31624 | 0.7948415911
80.20174 | 0.7942596296
78.09949 | 0.7936473565
75.98795 | 0.793004864
73.89009 | 0.7923321084
71.77507 | 0.7916289453
69.66466 | 0.7908954104
67.56412 | 0.7901315998
65.44686 | 0.7893379639
63.34645 | 0.788515109
61.25432 | 0.7876631305
59.16431 | 0.7867819586
57.05962 | 0.7858713726
54.97889 | 0.7849310811
52.90161 | 0.7839611581
50.8425 | 0.7829616846
48.76914 | 0.7819326082
46.69822 | 0.7808737099
44.62258 | 0.779784478
42.53802 | 0.7786647469
40.46362 | 0.7775148157
38.40891 | 0.7763351109
36.36541 | 0.7751260137
34.35216 | 0.7738874824
32.32386 | 0.7726194192
30.30853 | 0.7713219905
28.29865 | 0.769995313
26.31297 | 0.7686397453
24.33126 | 0.7672554938
22.34351 | 0.7658423919
20.36672 | 0.7644005218
18.39205 | 0.7629299368
16.43311 | 0.7614306671
14.48082 | 0.7599028686
12.54585 | 0.7583464361
10.63033 | 0.7567613388
8.736107 | 0.7551478114
6.82039 | 0.7535057765
4.921321 | 0.751835189
3.057551 | 0.7501361637
1.207268 | 0.748408667
-0.6419741 | 0.7466528803
-2.477009 | 0.7448690121
-4.295516 | 0.7430571885
-6.115502673 | 0.7412176607
-7.922163 | 0.7393504516
-9.717497 | 0.7374554121
-11.48966 | 0.7355324752
-13.25066 | 0.7335815006
-15.00861 | 0.7316024111
-16.75516 | 0.7295952978
-18.47477 | 0.7275601756
-20.18354 | 0.7254972401
-21.88663 | 0.7234070238
-23.57891 | 0.7212898157
-25.26279 | 0.7191456475
-26.91533 | 0.716974417
-28.55898 | 0.7147757871
-30.1953945 | 0.7125496715
-31.80375 | 0.7102961656
-33.39314 | 0.7080152614
-34.98197 | 0.7057071403
-36.56267 | 0.7033722035
-38.1226 | 0.7010107837
-39.67189 | 0.6986228856
-41.20264 | 0.6962083174
-42.71383 | 0.6937668416
-44.19808 | 0.6912982534
-45.67501 | 0.6888026379
-47.13781 | 0.6862802507
-48.58216 | 0.6837316432
-50.00875 | 0.6811576115
-51.41984 | 0.6785588158
-52.81293 | 0.6759358069
-54.18924 | 0.6732888833
-55.55243 | 0.6706177821
-56.91138 | 0.6679218383
-58.25068 | 0.6652005609
-59.59906 | 0.6624537118
-60.92823 | 0.659681221
-62.23023 | 0.6568833393
-63.51674 | 0.6540603535
-64.77847 | 0.6512124459
-66.02388 | 0.6483397377
-67.26573 | 0.6454423176
-68.49329 | 0.6425202947
-69.70147 | 0.6395738864
-70.88589 | 0.6366036898
-72.06426 | 0.6336104757
-73.22931 | 0.6305947712
-74.38539 | 0.627556524
-75.5203 | 0.6244950825
-76.64477 | 0.6214095578
-77.75931 | 0.6182994883
-78.85992 | 0.6151649158
-79.94985 | 0.6120061254
-81.03485 | 0.6088236175
-82.10969 | 0.6056178171
-83.16584 | 0.6023888016
-84.21755 | 0.5991365855
-85.24064 | 0.5958614044
-86.24809 | 0.5925635168
-87.25169 | 0.5892430089
-88.24841 | 0.5859000214
-89.23296 | 0.5825348976
-90.19742 | 0.5791477826
-91.1526 | 0.5757387796
-92.09545 | 0.572308299
-93.02473 | 0.5688567053
-93.95045 | 0.5653842904
-94.87373 | 0.5618913728
-95.78277 | 0.5583783396
-96.6812 | 0.5548454848
-97.56538 | 0.5512927572
-98.43599 | 0.5477199744
-99.30344 | 0.5441271708
-100.1636 | 0.540514462
-101.0237 | 0.5368816489
-101.8616 | 0.533228575
-102.6915 | 0.5295552422
-103.5179 | 0.5258614204
-104.3512 | 0.5221467448
-105.1717 | 0.5184112186
-105.9757 | 0.5146554433
-106.7719 | 0.5108807251
-107.5677 | 0.5070880033
-108.3625 | 0.5032772639
-109.1382 | 0.499448354
-109.9184 | 0.4956011411
-110.687 | 0.4917356004
-111.4666 | 0.4878517257
-112.2508 | 0.4839497956
-113.0184 | 0.4800304083
-113.7733 | 0.4760936548
-114.5453 | 0.4721391389
-115.317 | 0.468166682
-116.0752 | 0.4641764438
-116.8143 | 0.4601685376
-117.5505 | 0.4561429876
-118.3045 | 0.4520997325
-119.0499 | 0.4480387664
-119.7847 | 0.4439602904
-120.5104 | 0.4398644839
-121.2387 | 0.4357515838
-121.955 | 0.4316221484
-122.6584 | 0.4274767306
-123.3668 | 0.4233157418
-124.0899 | 0.4191394009
-124.7973 | 0.4149476899
-125.5058 | 0.4107406837
-126.2228 | 0.4065184865
-126.9399 | 0.4022812833
-127.6566 | 0.3980292703
-128.3704 | 0.3937624642
-129.0933 | 0.3894809822
-129.81 | 0.3851849616
-130.5302 | 0.3808747242
-131.2522 | 0.3765507794
-131.9761 | 0.3722131927
-132.7119 | 0.3678616828
-133.4393 | 0.3634960187
-134.1535 | 0.3591162373
-134.8748 | 0.3547225165
-135.6018 | 0.350315041
-136.3265 | 0.3458940789
-137.0485 | 0.3414599775
-137.7708 | 0.337013208
-138.5002 | 0.3325542297
-139.2223 | 0.3280832895
-139.9302 | 0.3236004798
-140.6474 | 0.3191059771
-141.3698 | 0.3145999625
-142.0921 | 0.310082492
-142.8244 | 0.305553724
-143.567 | 0.3010138232
-144.324 | 0.2964629619
-145.0667 | 0.2919012986
-145.8205 | 0.2873289772
-146.583 | 0.2827462245
-147.3469 | 0.2781531516
-148.1242 | 0.2735498409
-148.9023 | 0.2689364684
-149.6833 | 0.2643132184
-150.4659 | 0.2596801649
-151.2517 | 0.2550374361
-152.0556 | 0.2503852835
-152.8675 | 0.2457240124
-153.6625 | 0.2410538387
-154.4685 | 0.2363748896
-155.2793 | 0.2316872325
-156.1016 | 0.2269909472
-156.9181 | 0.2222862736
-157.7379 | 0.2175734228
-158.5586 | 0.2128524508
-159.3968 | 0.2081235286
-160.2383 | 0.2033868918
-161.0859 | 0.1986426446
-161.9304 | 0.193890991
-162.7759 | 0.1891321372
-163.6448 | 0.1843662464
-164.5084 | 0.1795935999
-165.3774 | 0.1748144357
-166.2493 | 0.1700289476
-167.1233 | 0.1652372621
-168.0091 | 0.1604394956
-168.9001 | 0.1556358332
-169.8004 | 0.150826451
-170.6907 | 0.1460116613
-171.5909 | 0.1411917677
-172.5229 | 0.1363668109
-173.4677 | 0.1315368761
-174.4331 | 0.1267022498
-175.4068 | 0.1218632493
-176.3991 | 0.1170201599
-177.3991 | 0.112173104
-178.4002 | 0.1073221066
-179.4107 | 0.1024673242
-180.4193 | 0.0976089879
-181.4213 | 0.0927473158
-182.4017 | 0.0878824593
-183.37 | 0.0830144427
-184.3243 | 0.078143371
-185.2801 | 0.0732694615
-186.2435 | 0.0683929113
-187.2083 | 0.0635138387
-188.1952 | 0.0586323769
-189.2048 | 0.053748657
-190.218 | 0.0488628188
-191.2272 | 0.0439751296
-192.2586 | 0.0390859095
-193.2885 | 0.0341953184
-194.3239 | 0.029303458
-195.3834 | 0.0244104337
-196.4582 | 0.0195163921
-197.531 | 0.0146215464
-198.6038 | 0.0097259723
-199.693 | 0.0048297674
-200.7992 | -6.68473e-05
-201.8797 | -0.0049636813
-202.9435 | -0.0098605054
-203.993 | -0.0147570306
-205.0154 | -0.0196531215
-206.021 | -0.0245486627
-207.0316 | -0.0294434801
-208.0446 | -0.0343373322
-209.0831 | -0.039229887
-210.1486 | -0.0441210288
-211.2077 | -0.0490107412
-212.2612 | -0.0538988986
-213.3143 | -0.058785205
-214.3503 | -0.0636693277
-215.3631 | -0.0685510749
-216.3695 | -0.0734303915
-217.3604 | -0.07830712
-218.3598 | -0.0831810701
-219.3848 | -0.0880520113
-220.4041 | -0.0929196035
-221.4388 | -0.0977837243
-222.4893 | -0.1026442771
-223.5231 | -0.1075011634
-224.5573 | -0.1123542258
-225.5939 | -0.1172032801
-226.6061 | -0.1220482
-227.6034 | -0.1268888369
-228.5646 | -0.131725067
-229.5185 | -0.1365566823
-230.4604 | -0.1413834961
-231.3915 | -0.1462054122
-232.3139 | -0.1510222404
-233.2271 | -0.1558337429
-234.1417 | -0.1606396767
-235.068 | -0.1654399031
-235.986 | -0.1702342715
-236.8978 | -0.175022665
-237.8105 | -0.1798049247
-238.7038 | -0.1845807343
-239.5808 | -0.1893498825
-240.4717 | -0.1941122343
-241.3714 | -0.1988675538
-242.2786 | -0.2036156003
-243.1932 | -0.208356061
-244.0801 | -0.2130885193
-244.9395 | -0.2178127739
-245.7794 | -0.2225287832
-246.6068 | -0.2272364135
-247.4046 | -0.2319353643
-248.1897 | -0.2366254162
-248.9557 | -0.2413063213
-249.7121 | -0.2459777605
-250.4681 | -0.2506395878
-251.2211 | -0.2552917407
-251.9703 | -0.2599341689
-252.7137 | -0.2645667458
-253.4437 | -0.2691893615
-254.1568 | -0.2738020242
-254.8659 | -0.2784046597
-255.5677 | -0.2829970316
-256.2647 | -0.2875789322
-256.9466 | -0.2921501706
-257.6374 | -0.2967105356
-258.3148 | -0.3012599042
-258.9747 | -0.305798111
-259.6233 | -0.3103248698
-260.2765 | -0.3148400123
-260.9162 | -0.3193434851
-261.5395 | -0.3238352339
-262.1556 | -0.3283151978
-262.7631 | -0.3327830599
-263.3486 | -0.3372384664
-263.927 | -0.3416813138
-264.5039 | -0.3461114675
-265.0578 | -0.3505286897
-265.581 | -0.3549326413
-266.0989 | -0.359323005
-266.5968 | -0.3636996167
-267.0874 | -0.3680623377
-267.5604 | -0.3724110139
-268.0156 | -0.3767455622
-268.4793 | -0.3810658222
-268.9315 | -0.3853714084
-269.3583 | -0.3896619379
-269.7737 | -0.3939374121
-270.1672 | -0.3981983862
-270.5614 | -0.402445539
-270.9421 | -0.4066788305
-271.2973 | -0.4108976381
-271.647 | -0.41510144
-271.99 | -0.4192899089
-272.332 | -0.4234628194
-272.6527 | -0.4276198819
-272.9539 | -0.4317608554
-273.2356 | -0.4358853928
-273.512 | -0.4399930707
-273.7776 | -0.4440835967
-274.038 | -0.4481567288
-274.2699 | -0.452212321
-274.507 | -0.4562503983
-274.7312 | -0.4602709625
-274.9381 | -0.4642739672
-275.1191 | -0.4682592493
-275.295 | -0.4722265886
-275.4544 | -0.4761758889
-275.6029 | -0.4801069367
-275.7474 | -0.484019522
-275.8594 | -0.4879133809
-275.9563 | -0.4917884281
-276.0595 | -0.4956451528
-276.1368 | -0.4994841927
-276.2103 | -0.5033056538
-276.2626 | -0.5071090735
-276.2927 | -0.5108939902
-276.315 | -0.5146600025
-276.3302 | -0.5184064898
-276.327 | -0.5221326612
-276.3017 | -0.5258381302
-276.2649 | -0.5295231487
-276.2186 | -0.5331879788
-276.154 | -0.5368325909
-276.078 | -0.5404568394
-275.9868 | -0.5440605119
-275.8916 | -0.5476434992
-275.79 | -0.5512058313
-275.6493 | -0.5547477625
-275.5021 | -0.5582698103
-275.3503 | -0.5617722289
-275.1728 | -0.5652548626
-274.9866 | -0.5687173843
-274.7884 | -0.5721594428
-274.5776 | -0.57558063
-274.3423 | -0.578980509
-274.1058 | -0.5823588339
-273.8517 | -0.5857153959
-273.5771 | -0.5890498101
-273.2824 | -0.5923618723
-272.9841 | -0.5956516143
-272.6642 | -0.5989189308
-272.3249 | -0.6021635694
-271.9775 | -0.6053854266
-271.6126 | -0.608584579
-271.2328 | -0.6117607702
-270.8451 | -0.6149134321
-270.4186 | -0.6180419997
-269.9867 | -0.6211461126
-269.5374 | -0.624225791
-269.0828 | -0.6272815558
-268.6133 | -0.6303142105
-268.1189 | -0.6333242978
-267.6104 | -0.6363119057
-267.0801 | -0.6392766854
-266.5419 | -0.64221799
-265.9823 | -0.645135111
-265.4077 | -0.6480277261
-264.8112 | -0.6508958073
-264.1927 | -0.6537390945
-263.5552 | -0.6565573232
-262.904 | -0.659350331
-262.2332 | -0.662117803
-261.5518 | -0.6648595901
-260.8609 | -0.6675757922
-260.1433 | -0.6702665111
-259.3943 | -0.6729320051
-258.638 | -0.6755729803
-257.8749 | -0.67818998
-257.0951 | -0.6807829052
-256.3029 | -0.6833513108
-255.4862 | -0.6858944287
-254.6574 | -0.6884114553
-253.8271 | -0.6909020087
-252.9661 | -0.6933659366
-252.0961 | -0.6958030743
-251.2033 | -0.6982136332
-250.3032 | -0.7005979448
-249.3796 | -0.7029561016
-248.4257 | -0.7052881156
-247.4673 | -0.7075938604
-246.486 | -0.7098729768
-245.4886 | -0.7121251498
-244.4667 | -0.7143503745
-243.4236 | -0.7165485771
-242.3493 | -0.7187197754
-241.2535 | -0.720864166
-240.1535 | -0.7229817709
-239.0482 | -0.7250726208
-237.9301 | -0.7271365567
-236.7892 | -0.7291731132
-235.6473 | -0.7311819598
-234.4865 | -0.7331629161
-233.3093 | -0.7351158691
-232.1226 | -0.7370409134
-230.9212 | -0.7389380435
-229.7043 | -0.7408072352
-228.4769 | -0.7426486837
-227.2074 | -0.7444624017
-225.9189 | -0.7462480899
-224.6161 | -0.7480056613
-223.2647 | -0.7497349291
-221.8926 | -0.7514356792
-220.5016 | -0.7531079153
-219.1097 | -0.7547515615
-217.7046 | -0.756366704
-216.2721 | -0.7579533405
-214.8432 | -0.7595114062
-213.4015 | -0.761040918
-211.9528 | -0.7625418703
-210.4883 | -0.7640141896
-209.0149 | -0.765457992
-207.5231 | -0.7668732677
-206.0273 | -0.7682598206
-204.5004 | -0.7696176979
-202.9517 | -0.7709468268
-201.3622 | -0.7722469818
-199.7527 | -0.7735181269
-198.1404 | -0.7747601978
-196.5262 | -0.7759730979
-194.8875 | -0.7771568749
-193.2406 | -0.7783114782
-191.5792 | -0.779436942
-189.9085 | -0.7805332039
-188.2434 | -0.7816000723
-186.5645 | -0.7826375724
-184.8835 | -0.7836455391
-183.1911 | -0.7846238708
-181.4814 | -0.7855727544
-179.7323 | -0.7864921015
-177.9485 | -0.7873817968
-176.1296 | -0.7882419387
-174.3059 | -0.7890725732
-172.4697 | -0.7898736926
-170.639 | -0.7906451244
-168.8127 | -0.7913866798
-166.9799 | -0.7920984197
-165.148988 | -0.7927802399
-163.2999 | -0.7934320033
-161.4391 | -0.7940537379
-159.5756 | -0.7946452614
-157.6828 | -0.7952065807
-155.7648 | -0.7957377522
-153.8307 | -0.7962388334
-151.8878 | -0.7967100267
-149.9441 | -0.7971513482
-147.9961 | -0.7975627909
-146.0316 | -0.7979443617
-144.0759 | -0.7982959765
-142.114 | -0.7986176883
-140.1448 | -0.7989095171
-138.1587 | -0.7991712955
-136.1615 | -0.7994029869
-134.148 | -0.7996043898
-132.1413 | -0.7997754694
-130.1157 | -0.7999164422
-128.066 | -0.8000272212
-126.0265 | -0.800107849
-124.0029 | -0.8001584043
-121.9769 | -0.8001788601