## Data
H | B
248.4272 | 1.29915 | Bm_max
244.1599 | 1.299136 | 1.29915
239.8428 | 1.299073 | Bm_min
235.5006 | 1.298962 | -1.29915
231.0932 | 1.298801
226.648 | 1.298592 | Data Count
222.1594 | 1.298334 | 513
217.6724 | 1.298028
213.1039 | 1.297673
208.505 | 1.297269
203.8897 | 1.296817
199.2335 | 1.296316
194.5373 | 1.295766
189.8183 | 1.295168
185.0745 | 1.29452
180.3059 | 1.293823
175.5209 | 1.293077
170.7067 | 1.292283
165.8996 | 1.291439
161.086 | 1.290547
156.2731 | 1.289606
151.4576 | 1.288617
146.6576 | 1.28758
141.8295 | 1.286495
136.9791 | 1.285362
132.1624 | 1.28418
127.3449 | 1.282948
122.5367 | 1.281668
117.7264 | 1.280338
112.9315 | 1.278959
108.1723 | 1.277532
103.4565 | 1.276056
98.77611 | 1.274532
94.09307 | 1.272959
89.45465 | 1.271337631
84.85536 | 1.269668
80.30619 | 1.267949
75.79084 | 1.266182
71.31952 | 1.264367
66.92053 | 1.262505
62.57567 | 1.260594
58.25412 | 1.258635
53.98289 | 1.256627
49.78941 | 1.254572
45.63925 | 1.252469
41.54102 | 1.250318447
37.50392 | 1.248121
33.52125 | 1.24587505
29.61141 | 1.243582
25.76071 | 1.241241
21.97163 | 1.238853
18.27721 | 1.236417
14.64212 | 1.233932762
11.07156 | 1.231401
7.564237 | 1.228822
4.159665 | 1.226199
0.8020174 | 1.22353
-2.493298 | 1.220816
-5.707570374 | 1.218054
-8.848205 | 1.215246
-11.92781 | 1.212391
-14.94538 | 1.209491
-17.90712 | 1.206544
-20.79692 | 1.203554
-23.6342 | 1.20052
-26.40214 | 1.197442
-29.12296 | 1.194318
-31.78554 | 1.191149
-34.36098 | 1.187935
-36.90901 | 1.184677
-39.3944 | 1.181373
-41.83207 | 1.178026
-44.1952 | 1.174634
-46.49769866 | 1.171199
-48.77668 | 1.16772
-50.99544 | 1.164199
-53.15556 | 1.160636
-55.25075 | 1.15703
-57.33054 | 1.15338
-59.36009 | 1.149686
-61.34433 | 1.145947
-63.29464 | 1.142164
-65.17982 | 1.13834
-67.02548 | 1.134474
-68.82512 | 1.130567
-70.58664 | 1.126618
-72.33995 | 1.122627
-74.05774 | 1.118593
-75.73752 | 1.114515
-77.38317 | 1.110394
-78.99381 | 1.106232
-80.58944 | 1.102029
-82.14645 | 1.097784
-83.67144 | 1.093499
-85.18913 | 1.089172
-86.67941 | 1.084804
-88.14167 | 1.080395
-89.56491 | 1.075945
-90.99085 | 1.071455
-92.39569 | 1.066926
-93.75059 | 1.062356
-95.10089 | 1.057746
-96.44549 | 1.053096
-97.76198 | 1.048406
-99.08257 | 1.043676723
-100.3618 | 1.038908
-101.6491 | 1.034101
-102.9402 | 1.029256
-104.1849 | 1.024372
-105.416 | 1.019449
-106.6642 | 1.014488
-107.8751 | 1.009488
-109.0934 | 1.004451
-110.2956 | 0.9993756053
-111.4961 | 0.9942633492
-112.6964 | 0.9891143152
-113.8978 | 0.9839284095
-115.0994 | 0.9787055115
-116.2755 | 0.9734454248
-117.4626 | 0.9681481782
-118.6495 | 0.9628141072
-119.8329 | 0.95744379
-121.0374 | 0.9520376687
-122.2225 | 0.9465960227
-123.4096 | 0.9411190525
-124.5819 | 0.9356067471
-125.7889 | 0.9300591988
-126.9795 | 0.924476518
-128.1928 | 0.9188589341
-129.3878 | 0.9132068241
-130.5978 | 0.9075206488
-131.8093 | 0.9018006949
-133.0243 | 0.8960470397
-134.2718 | 0.8902596871
-135.5067 | 0.8844386545
-136.763 | 0.8785842028
-138.0162 | 0.8726964942
-139.2598 | 0.8667758112
-140.5432 | 0.8608225113
-141.8241 | 0.8548368098
-143.1189 | 0.8488189577
-144.4362 | 0.8427690543
-145.7489 | 0.8366872822
-147.0767 | 0.8305738299
-148.4066 | 0.8244289372
-149.7577 | 0.8182529852
-151.1224 | 0.8120461372
-152.5291 | 0.8058086017
-153.9137 | 0.7995405873
-155.3333 | 0.7932422728
-156.7422 | 0.7869139287
-158.1873 | 0.7805556818
-159.6554 | 0.7741677382
-161.1547 | 0.7677505
-162.6434 | 0.7613043279
-164.1654 | 0.7548295689
-165.7053 | 0.7483265339
-167.27 | 0.7417953073
-168.8664 | 0.7352361809
-170.4755 | 0.7286495548
-172.1076 | 0.7220356014
-173.7712 | 0.7153946216
-175.4562 | 0.7087270139
-177.1691 | 0.7020330473
-178.912 | 0.6953129696
-180.6918 | 0.6885668869
-182.4861 | 0.6817947913
-184.2912 | 0.6749969239
-186.1566 | 0.6681736062
-188.0261 | 0.6613250626
-189.9301 | 0.6544515564
-191.8735 | 0.6475534079
-193.8642 | 0.6406307689
-195.8745 | 0.6336838131
-197.8968 | 0.626712893
-199.948 | 0.6197182621
-202.0392 | 0.6126999844
-204.1539 | 0.6056582808
-206.2941 | 0.5985934385
-208.4235 | 0.5915057119
-210.6238 | 0.5843955138
-212.823 | 0.5772632038
-215.0674 | 0.5701089929
-217.3324 | 0.5629330667
-219.629 | 0.5557357347
-221.9235 | 0.5485172957
-224.2697 | 0.5412779261
-226.6086 | 0.534017907
-228.9604 | 0.5267377376
-231.3494 | 0.5194378125
-233.7306 | 0.5121182641
-236.1569 | 0.5047792794
-238.5882 | 0.4974211904
-241.0619 | 0.4900443316
-243.5195 | 0.4826488912
-245.9814 | 0.475235073
-248.4861 | 0.4678032351
-250.984 | 0.4603537771
-253.5029 | 0.4528870375
-256.0473 | 0.4454032802
-258.5812 | 0.4379027813
-261.149 | 0.4303858525
-263.7354 | 0.4228528802
-266.313 | 0.4153042058
-268.9175 | 0.4077400554
-271.5531 | 0.4001606459
-274.197 | 0.3925662775
-276.8624 | 0.3849573342
-279.526 | 0.3773340846
-282.2138 | 0.3696967042
-284.8858 | 0.3620454975
-287.5645 | 0.3543808069
-290.2777 | 0.3467029666
-292.9387 | 0.3390122637
-295.6219 | 0.3313089849
-298.2773 | 0.3235934041
-300.9324 | 0.3158658047
-303.6308 | 0.3081264515
-306.3507 | 0.3003756091
-309.0714 | 0.2926136154
-311.7844 | 0.2848408134
-314.5298 | 0.277057517
-317.3002 | 0.2692640157
-320.0565 | 0.2614605716
-322.8234 | 0.2536474072
-325.6092 | 0.2458248107
-328.3783 | 0.2379931004
-331.1359 | 0.230152544
-333.8412 | 0.2223034129
-336.5699 | 0.2144459665
-339.2991 | 0.2065804181
-342.0386 | 0.1987069727
-344.7822 | 0.1908259781
-347.5462 | 0.1829378574
-350.3323 | 0.1750429295
-353.1074 | 0.1671415505
-355.8812 | 0.1592340125
-358.6683 | 0.1513205383
-361.4644 | 0.1434014185
-364.2353 | 0.1354769811
-366.9874 | 0.127547583
-369.7317 | 0.119613454
-372.4957 | 0.1116747805
-375.2687 | 0.1037318947
-378.0138 | 0.095785158
-380.757 | 0.0878348591
-383.5164 | 0.0798812491
-386.2437 | 0.0719245556
-388.9658 | 0.0639650528
-391.6741 | 0.0560030923
-394.3465 | 0.0480390066
-397.031 | 0.0400730956
-399.6861 | 0.0321057147
-402.3408 | 0.024137197
-405.0146 | 0.0161678097
-407.7084 | 0.008197908
-410.3564 | 0.0002278651
-413.003 | -0.0077420774
-415.6636 | -0.0157116923
-418.2936 | -0.0236806439
-420.8844 | -0.0316485868
-423.5038 | -0.0396152562
-426.1404 | -0.047580351
-428.7775 | -0.0555435434
-431.3996 | -0.0635045336
-434.0584 | -0.0714629947
-436.7247 | -0.0794187376
-439.4042 | -0.0873715614
-442.0541 | -0.0953211622
-444.6943 | -0.1032672432
-447.2644 | -0.1112094759
-449.8008 | -0.1191476053
-452.2726 | -0.1270813794
-454.7028 | -0.1350104889
-457.0668 | -0.1429346431
-459.415 | -0.1508534913
-461.7377 | -0.1587667256
-464.088 | -0.1666741615
-466.4428 | -0.1745754923
-468.8168 | -0.1824703292
-471.163 | -0.1903583915
-473.5125 | -0.1982393963
-475.8763 | -0.2061130714
-478.21 | -0.2139791824
-480.5528 | -0.2218374078
-482.8906 | -0.2296874078
-485.1877 | -0.2375287279
-487.4895 | -0.2453609676
-489.7565 | -0.253183997
-492.0483 | -0.2609975684
-494.3395 | -0.2688012447
-496.6047 | -0.2765946736
-498.8269 | -0.2843777367
-501.0441 | -0.2921502395
-503.1984 | -0.2999118038
-505.2843 | -0.3076621021
-507.2765 | -0.3154007864
-509.2131 | -0.3231275592
-511.1446 | -0.3308421425
-513.0655 | -0.3385442177
-515.0002 | -0.3462336101
-516.9486 | -0.3539099958
-518.9035 | -0.3615729671
-520.8302 | -0.3692222311
-522.7336 | -0.3768574765
-524.642 | -0.3844784327
-526.5318 | -0.3920849482
-528.3772 | -0.3996767665
-530.1298 | -0.4072536243
-531.8494 | -0.4148153351
-533.5037 | -0.4223615951
-535.167 | -0.4298922344
-536.8196 | -0.4374069922
-538.4524 | -0.4449054512
-540.0933 | -0.4523873136
-541.7198 | -0.4598523756
-543.3416 | -0.4673003874
-544.9325 | -0.4747310764
-546.5285 | -0.4821440746
-548.1104 | -0.4895389692
-549.6401 | -0.4969155462
-551.1469 | -0.5042736394
-552.6189 | -0.5116128002
-554.079 | -0.5189326385
-555.501 | -0.5262330298
-556.8743 | -0.5335137537
-558.2369 | -0.5407745018
-559.5689 | -0.5480147047
-560.8561 | -0.5552339891
-562.0955 | -0.5624322603
-563.2805 | -0.5696092282
-564.4278 | -0.5767645633
-565.552 | -0.5838979949
-566.6298 | -0.5910092529
-567.6689 | -0.5980979819
-568.6488 | -0.6051638389
-569.5841 | -0.6122066618
-570.5021 | -0.6192262165
-571.393 | -0.6262222135
-572.2295 | -0.6331944696
-573.0394 | -0.6401427262
-573.792 | -0.6470666527
-574.5731 | -0.6539659634
-575.3168 | -0.6608406354
-576.0301 | -0.6676904601
-576.6953 | -0.6745150202
-577.3259 | -0.6813142239
-577.9184 | -0.6880878637
-578.5261 | -0.69483563
-579.0838 | -0.701557449
-579.6004 | -0.7082530757
-580.1051 | -0.7149221737
-580.5598 | -0.7215646196
-580.9849 | -0.7281801619
-581.3817 | -0.7347685171
-581.7444 | -0.741329625
-582.0604 | -0.7478631178
-582.3557 | -0.7543686018
-582.6142 | -0.7608460199
-582.8519 | -0.7672950862
-583.0152 | -0.7737154139
-583.1614 | -0.7801067985
-583.2905 | -0.7864688628
-583.3853 | -0.79280138
-583.4177 | -0.7991042859
-583.4081 | -0.8053772053
-583.3681 | -0.8116199263
-583.3031 | -0.8178321433
-583.1976 | -0.8240135119
-583.0625 | -0.830163882
-582.875 | -0.8362828894
-582.6455 | -0.8423703924
-582.3711 | -0.8484262938
-582.0827 | -0.8544503349
-581.7596 | -0.8604422832
-581.4008 | -0.866401727
-580.9993 | -0.8723284076
-580.5469 | -0.8782221716
-580.0535 | -0.8840828092
-579.5411 | -0.8899101832
-578.9802 | -0.8957040385
-578.4178 | -0.9014642778
-577.7943 | -0.9071907276
-577.1394 | -0.9128830325
-576.4447 | -0.9185407815
-575.6898 | -0.9241635882
-574.9256 | -0.9297513919
-574.1261 | -0.9353040949
-573.2805 | -0.9408215393
-572.3796 | -0.9463035403
-571.4653 | -0.9517499093
-570.5142 | -0.9571603394
-569.5477 | -0.9625344511
-568.5013 | -0.9678719421
-567.4178 | -0.9731726468
-566.3121 | -0.978436719
-565.1556 | -0.9836641322
-563.9419 | -0.9888547362
-562.6842 | -0.994008348
-561.3781 | -0.9991247084
-560.0359 | -1.004203
-558.6412 | -1.009244042
-557.1903 | -1.014246
-555.7159 | -1.01921
-554.1913 | -1.024136
-552.6191 | -1.029024
-551.0188 | -1.033874
-549.3805 | -1.038685
-547.7313 | -1.043456928
-546.0154 | -1.048189
-544.2608 | -1.05288
-542.503 | -1.057532
-540.7116 | -1.062144
-538.8814 | -1.066717
-537.0129 | -1.071251
-535.1244 | -1.075745
-533.2114 | -1.080198
-531.266 | -1.08461
-529.3001 | -1.088981
-527.3073 | -1.093309
-525.2946 | -1.097594
-523.2499 | -1.101839
-521.1654 | -1.106044
-519.078 | -1.110208
-516.949 | -1.114330816
-514.8263 | -1.11841
-512.68 | -1.122447
-510.5422 | -1.126441
-508.3667 | -1.130391
-506.1441 | -1.134297833
-503.8524 | -1.138161
-501.5294 | -1.141983
-499.1208 | -1.145764
-496.6404 | -1.149501
-494.1051 | -1.153193
-491.5326 | -1.156841
-488.9619 | -1.160445
-486.3773 | -1.164005
-483.7875 | -1.167522
-481.1974 | -1.170996
-478.6507 | -1.174428
-476.0866 | -1.177817
-473.5136 | -1.18116
-470.9509 | -1.184459119
-468.365 | -1.187712
-465.7749 | -1.19092
-463.1903 | -1.194083
-460.6139 | -1.197198
-458.0188 | -1.200268
-455.3852 | -1.203293
-452.7236 | -1.206274
-450.0296 | -1.20921
-447.2853 | -1.212101434
-444.4798 | -1.214946
-441.6116 | -1.217745
-438.7373 | -1.220496
-435.8346 | -1.223201
-432.9407 | -1.22586
-430.0417 | -1.228473
-427.1617 | -1.231042
-424.2719 | -1.233565
-421.3865 | -1.23604
-418.5007 | -1.238467
-415.6077 | -1.240847
-412.7079 | -1.243181
-409.8083 | -1.245467
-406.8787 | -1.247706
-403.9333 | -1.249898
-400.9834 | -1.252043
-398.0452 | -1.25414
-395.1141 | -1.256191
-392.1286 | -1.258195
-389.1377 | -1.26015
-386.1175 | -1.262058
-383.077 | -1.263918
-380.0522 | -1.265731
-376.9694 | -1.267496
-373.8664 | -1.269214
-370.7451 | -1.270884
-367.6334 | -1.272506
-364.4921 | -1.27408
-361.3168 | -1.275606
-358.1203 | -1.277085
-354.9067 | -1.278516
-351.6778 | -1.2799
-348.4519 | -1.281236
-345.1951 | -1.282524
-341.9071 | -1.283764
-338.587 | -1.284956
-335.2322 | -1.2861
-331.8653 | -1.287197
-328.4489 | -1.288246
-325.0165 | -1.289246
-321.5627 | -1.290199
-318.0859 | -1.291104
-314.5785 | -1.291962
-311.011 | -1.292771
-307.4077 | -1.293532
-303.7793 | -1.294246
-300.1157 | -1.29491
-296.3925 | -1.295526
-292.6202 | -1.296094
-288.8002 | -1.296614
-284.9566 | -1.297084841
-281.0682 | -1.297508
-277.145 | -1.297883
-273.1978 | -1.298209
-269.1715 | -1.298487
-265.1195 | -1.298717228
-261.0064 | -1.298898
-256.8587 | -1.299031
-252.6658 | -1.299115
-248.4272 | -1.29915