## Data
H | B
410.3189 | 1.39995 | Bm_max
405.2995 | 1.399939032 | 1.39995
400.1128 | 1.39987611 | Bm_min
394.7815 | 1.399761 | -1.39995
389.301 | 1.399593
383.6621 | 1.399373 | Data Count
377.8773 | 1.399101 | 513
371.9536 | 1.398777
365.8586 | 1.398401598
359.5904 | 1.397973
353.152 | 1.397493
346.5826 | 1.396960526
339.8972 | 1.396376
333.0877 | 1.395738
326.1132 | 1.395048
319.013 | 1.394305
311.7848 | 1.393509
304.4368 | 1.39266
296.9917 | 1.391757
289.4629 | 1.390803
281.8556 | 1.389796
274.1679 | 1.388737
266.3721 | 1.387626
258.5371 | 1.386462
250.6425 | 1.385244756
242.6487 | 1.383974
234.6189 | 1.38265
226.579 | 1.381272
218.5405 | 1.379841
210.4919 | 1.378356
202.4726 | 1.376819
194.4649 | 1.375227
186.4792 | 1.373582093
178.5313 | 1.371883
170.6376 | 1.370132
162.8086 | 1.368326291
155.0561 | 1.366468
147.3735 | 1.364556
139.8277 | 1.362591
132.3799 | 1.360572
125.0372 | 1.358501
117.8186 | 1.356377
110.7197 | 1.3542
103.7246 | 1.35197
96.88522 | 1.349688
90.19844 | 1.347354
83.67725 | 1.344969
77.30763 | 1.3425321
71.07509 | 1.340045
64.99643 | 1.337506
59.06954 | 1.334917
53.32155 | 1.332278
47.70983 | 1.329589
42.2638 | 1.32685
36.98345 | 1.324061
31.82716 | 1.321223
26.84247 | 1.318336
22.01296 | 1.3154
17.33782 | 1.312416
12.82587 | 1.309384
8.446596 | 1.306303
4.213693 | 1.303175
0.1093569 | 1.299999
-3.86251 | 1.296776
-7.700608 | 1.293506
-11.43055 | 1.29019
-15.04833 | 1.286826
-18.55105 | 1.283417
-21.92081 | 1.279961
-25.23423 | 1.276458
-28.42519 | 1.272908
-31.5165 | 1.269311
-34.55929 | 1.265667
-37.4749 | 1.261976
-40.29457 | 1.258237
-43.0501 | 1.254451
-45.733 | 1.250619
-48.32085 | 1.24674
-50.83796 | 1.242816
-53.29043 | 1.238845
-55.67027 | 1.234829
-58.01199 | 1.230766
-60.28167 | 1.226656
-62.46621 | 1.2225
-64.59101 | 1.218298
-66.6749 | 1.214049
-68.70916 | 1.209753
-70.68659 | 1.205412149
-72.639 | 1.201025849
-74.52839 | 1.196594
-76.36884 | 1.192117
-78.204 | 1.187594935
-79.97272 | 1.183026
-81.72723 | 1.178411
-83.43252 | 1.173749
-85.10579 | 1.169041
-86.77106 | 1.164288
-88.3944 | 1.159489
-89.96162 | 1.154647
-91.52463 | 1.149762
-93.09315 | 1.144836
-94.60674 | 1.13987
-96.09901 | 1.134863
-97.56448 | 1.129815
-99.00983 | 1.124725
-100.4551 | 1.119592
-101.902 | 1.114417
-103.2912 | 1.109198
-104.69 | 1.103936
-106.0792 | 1.098631
-107.4515 | 1.093283
-108.813 | 1.08789283
-110.1688 | 1.082461
-111.494 | 1.076988
-112.8527 | 1.071473
-114.1952 | 1.065917
-115.5256 | 1.060321
-116.848 | 1.054684
-118.1768 | 1.049009
-119.507 | 1.043295
-120.828 | 1.037544
-122.1383 | 1.031757
-123.4558 | 1.025933
-124.7917 | 1.020072
-126.1128 | 1.014173
-127.4489 | 1.008234
-128.7989 | 1.002256
-130.1275 | 0.9962382214
-131.4832 | 0.9901819235
-132.8129 | 0.9840878406
-134.1651 | 0.9779565223
-135.5373 | 0.9717883408
-136.9228 | 0.9655836373
-138.2935 | 0.9593425503
-139.6957 | 0.9530652343
-141.106 | 0.9467518047
-142.524 | 0.9404022929
-143.9781 | 0.9340170494
-145.4211 | 0.9275964664
-146.8741 | 0.921140823
-148.3468 | 0.914650338
-149.8408 | 0.9081253416
-151.3478 | 0.9015663946
-152.8653 | 0.8949739502
-154.4176 | 0.8883481334
-155.9875 | 0.8816895396
-157.5565 | 0.8749988742
-159.1616 | 0.8682766121
-160.7928 | 0.8615230191
-162.435 | 0.8547381063
-164.1019 | 0.8479219339
-165.8181 | 0.8410743067
-167.5235 | 0.8341951808
-169.2758 | 0.8272848771
-171.0536 | 0.8203435278
-172.8462 | 0.8133712202
-174.7107 | 0.806368032
-176.5813 | 0.7993340787
-178.4608 | 0.7922696042
-180.3924 | 0.7851746513
-182.3537 | 0.7780489911
-184.3476 | 0.770892512
-186.3632 | 0.7637051858
-188.4043 | 0.7564868063
-190.4923 | 0.7492369658
-192.6276 | 0.7419564524
-194.7994 | 0.7346478109
-196.9847 | 0.7273132568
-199.2032 | 0.7199533943
-201.4525 | 0.7125678626
-203.7383 | 0.7051563986
-206.0465 | 0.6977187011
-208.3706 | 0.6902548888
-210.7317 | 0.6827654017
-213.1454 | 0.6752504398
-215.5598 | 0.6677103876
-218.0238 | 0.6601456047
-220.5236 | 0.6525564064
-223.0269 | 0.6449430081
-225.5536 | 0.637305463
-228.1324 | 0.6296437962
-230.704 | 0.6219582218
-233.3111 | 0.6142491362
-235.9452 | 0.6065168171
-238.6067 | 0.5987614365
-241.2759 | 0.590983163
-243.9553 | 0.5831821609
-246.6648 | 0.575358749
-249.4026 | 0.5675132659
-252.1404 | 0.5596457801
-254.9137 | 0.5517564293
-257.7057 | 0.5438453031
-260.4939 | 0.5359123518
-263.315 | 0.5279580138
-266.1449 | 0.5199830166
-269.0206 | 0.5119882838
-271.9011 | 0.5039748715
-274.8221 | 0.4959435077
-277.7591 | 0.4878945266
-280.7205 | 0.4798282072
-283.6752 | 0.4717447586
-286.6442 | 0.4636444656
-289.6292 | 0.4555277364
-292.6071 | 0.4473946886
-295.5618 | 0.4392454795
-298.5483 | 0.4310805105
-301.5102 | 0.4229000746
-304.518 | 0.4147043621
-307.5478 | 0.4064935197
-310.6116 | 0.3982676686
-313.692 | 0.3900271059
-316.7989 | 0.3817720127
-319.9275 | 0.3735025736
-323.0372 | 0.3652191649
-326.1577 | 0.3569222985
-329.2682 | 0.3486123765
-332.3759 | 0.3402894989
-335.4782 | 0.3319536922
-338.5927 | 0.3236053369
-341.7197 | 0.3152449093
-344.854 | 0.3068727617
-347.9969 | 0.2984891705
-351.179 | 0.2900942405
-354.3863 | 0.2816879571
-357.5956 | 0.2732704362
-360.7956 | 0.264841885
-364.0096 | 0.2564027013
-367.2052 | 0.24795329
-370.4027 | 0.2394937694
-373.6188 | 0.2310244233
-376.8495 | 0.2225457588
-380.0684 | 0.2140583003
-383.296 | 0.2055621829
-386.4976 | 0.1970575988
-389.6779 | 0.1885450829
-392.8396 | 0.1800250501
-396.0025 | 0.1714978122
-399.1702 | 0.1629638063
-402.3226 | 0.1544234995
-405.4846 | 0.1458770449
-408.6563 | 0.1373246805
-411.8378 | 0.1287669067
-414.9951 | 0.1202041545
-418.1444 | 0.1116366554
-421.2843 | 0.1030647574
-424.4535 | 0.0944889336
-427.6289 | 0.0859095459
-430.832 | 0.0773269946
-434.0701 | 0.0687414823
-437.3394 | 0.0601533686
-440.5818 | 0.0515632205
-443.8052 | 0.0429713395
-446.9688 | 0.0343781312
-450.0941 | 0.025784067
-453.1558 | 0.0171893006
-456.1433 | 0.008594176
-459.1145 | -6.797e-07
-462.0484 | -0.0085951349
-465.0006 | -0.017188939
-467.9981 | -0.0257816144
-471.0184 | -0.0343729171
-474.0185 | -0.0429625854
-477.0155 | -0.0515503229
-480.0554 | -0.0601356639
-483.0693 | -0.0687183642
-486.0966 | -0.0772982462
-489.1206 | -0.0858748883
-492.1699 | -0.0944480114
-495.2034 | -0.1030174002
-498.2335 | -0.1115826944
-501.1976 | -0.1201436696
-504.093 | -0.1287000083
-506.9185 | -0.1372512994
-509.704 | -0.1457973763
-512.4522 | -0.1543380628
-515.2466 | -0.1628729995
-518.0414 | -0.1714018102
-520.8808 | -0.1799241193
-523.7351 | -0.1884396177
-526.5345 | -0.1969479964
-529.2815 | -0.2054489133
-531.9704 | -0.2139421901
-534.587 | -0.2224275492
-537.2046 | -0.230904527
-539.8284 | -0.2393727961
-542.4885 | -0.2478321034
-545.1665 | -0.2562821259
-547.843 | -0.264722511
-550.5488 | -0.2731528819
-553.2088 | -0.2815729608
-555.8491 | -0.2899824381
-558.4569 | -0.2983808311
-561.0382 | -0.3067678637
-563.563 | -0.3151434456
-566.0231 | -0.323506988
-568.4121 | -0.3318579573
-570.7344 | -0.3401962298
-573.0304 | -0.3485216634
-575.2954 | -0.3568340513
-577.5719 | -0.3651334226
-579.8183 | -0.3734199258
-582.0612 | -0.3816933783
-584.3039 | -0.3899532437
-586.5105 | -0.3981989177
-588.6825 | -0.40642989
-590.8262 | -0.4146459786
-592.9554 | -0.4228468101
-595.0534 | -0.4310319664
-597.1597 | -0.439201253
-599.2959 | -0.4473543147
-601.4237 | -0.4554908577
-603.5726 | -0.4636106052
-605.6553 | -0.4717132214
-607.6676 | -0.4797982021
-609.603 | -0.4878652656
-611.4847 | -0.4959141775
-613.2992 | -0.5039446511
-615.0688 | -0.511956399
-616.8148 | -0.5199490401
-618.5392 | -0.5279217506
-620.2314 | -0.5358736514
-621.901 | -0.543804018
-623.5502 | -0.551712398
-625.1717 | -0.5595989123
-626.7745 | -0.5674636519
-628.3586 | -0.5753065258
-629.8914 | -0.5831271747
-631.3804 | -0.5909253201
-632.8567 | -0.5987007013
-634.2902 | -0.6064530713
-635.7092 | -0.6141822085
-637.086 | -0.6218879415
-638.4244 | -0.6295701662
-639.7025 | -0.6372285098
-640.9732 | -0.6448625597
-642.2171 | -0.6524720201
-643.4358 | -0.6600564462
-644.6046 | -0.6676155241
-645.7461 | -0.6751492132
-646.868 | -0.6826577393
-647.9461 | -0.6901416318
-648.9944 | -0.6976009873
-650.0222 | -0.7050355022
-650.9911 | -0.7124446591
-651.9214 | -0.7198279586
-652.8216 | -0.7271853315
-653.6914 | -0.7345165694
-654.5284 | -0.7418211919
-655.3273 | -0.7490984262
-656.0587 | -0.7563470464
-656.7308 | -0.7635657861
-657.4013 | -0.7707540906
-657.991 | -0.777912253
-658.5479 | -0.7850403671
-659.0815 | -0.7921382831
-659.5746 | -0.7992061346
-660.0159 | -0.8062439551
-660.403 | -0.8132513
-660.7456 | -0.8202276336
-661.0648 | -0.8271726033
-661.3331 | -0.8340860183
-661.5645 | -0.8409676031
-661.7297 | -0.8478172428
-661.8619 | -0.8546351845
-661.9526 | -0.861421675
-661.9853 | -0.8681769778
-661.9811 | -0.8749012085
-661.9414 | -0.8815940838
-661.867 | -0.8882548098
-661.73 | -0.894882607
-661.5626 | -0.90147699
-661.3083 | -0.9080375951
-661.0396 | -0.9145638929
-660.7374 | -0.92105518
-660.3819 | -0.927511192
-660.0014 | -0.9339318456
-659.5514 | -0.9403168828
-659.0885 | -0.9466659533
-658.587 | -0.9529785353
-658.0193 | -0.9592543716
-657.4219 | -0.9654937649
-656.7708 | -0.9716966823
-656.1035 | -0.9778627078
-655.3674 | -0.9839915742
-654.5932 | -0.9900830724
-653.7603 | -0.9961365053
-652.9165 | -1.002151
-652.0103 | -1.00812539
-651.064 | -1.01406
-650.0688 | -1.019955
-649.0254 | -1.025812
-647.9526 | -1.031631
-646.864 | -1.037414
-645.6964 | -1.043161
-644.4958 | -1.048871
-643.2712 | -1.054544
-642.0221 | -1.060178
-640.7306 | -1.065772
-639.3944 | -1.071327
-638.0268 | -1.076841
-636.6369 | -1.082314
-635.2058 | -1.087746
-633.764 | -1.093137
-632.281 | -1.098486
-630.773 | -1.103793
-629.2498 | -1.109057
-627.6763 | -1.114277769
-626.0651 | -1.119455
-624.4117 | -1.12459
-622.7327 | -1.129682
-621.0255 | -1.134732
-619.3036 | -1.139739
-617.5444 | -1.144706
-615.7165 | -1.149633
-613.8582 | -1.154519
-611.962 | -1.159361821
-610.0524 | -1.164162
-608.0861 | -1.168917
-606.0838 | -1.173627
-604.0448 | -1.178291
-601.9703 | -1.182909
-599.8816 | -1.187481
-597.7965 | -1.192006
-595.7092 | -1.196486
-593.6085 | -1.20092
-591.4939 | -1.205309044
-589.3996 | -1.209653
-587.3333 | -1.213951
-585.3034 | -1.218203
-583.2774 | -1.222409
-581.2552 | -1.226568
-579.2471 | -1.23068
-577.2653 | -1.234746
-575.3082 | -1.238765
-573.3728 | -1.242738
-571.4296 | -1.246665
-569.48 | -1.250545
-567.5094 | -1.254378
-565.5588 | -1.258165
-563.6128 | -1.261903
-561.6856 | -1.265593
-559.7595 | -1.269235
-557.8768 | -1.272828
-555.9888 | -1.276372
-554.1233 | -1.279869
-552.2811 | -1.283316
-550.4464 | -1.286716
-548.6561 | -1.290067
-546.9311 | -1.29337
-545.2307 | -1.296624
-543.5417 | -1.29983
-541.8584 | -1.302987
-540.2414 | -1.306093983
-538.6502 | -1.309151938
-537.1145 | -1.312160521
-535.5993 | -1.315119432
-534.1449 | -1.318028
-532.6774 | -1.320888
-531.2618 | -1.323697
-529.863 | -1.326457
-528.4783 | -1.329167
-527.1544 | -1.331826
-525.8343 | -1.334436
-524.531 | -1.336995918
-523.2294 | -1.339506
-521.9337 | -1.341966
-520.6603 | -1.344376
-519.3698 | -1.346736
-518.1094 | -1.349046
-516.8321 | -1.351306
-515.5259 | -1.353515
-514.2294 | -1.355674
-512.9454 | -1.357781
-511.6267 | -1.359838
-510.2771 | -1.361844486
-508.9155 | -1.3638
-507.5476 | -1.365704
-506.1719 | -1.367557
-504.7458 | -1.36936
-503.3091 | -1.371111
-501.8662 | -1.372812
-500.3636 | -1.374461
-498.8156 | -1.376058415
-497.2236 | -1.377605
-495.5499 | -1.379099
-493.8592 | -1.380543
-492.103 | -1.381935
-490.2671 | -1.383276
-488.364 | -1.384565
-486.4186 | -1.385803
-484.3783 | -1.38699
-482.2492 | -1.388125
-480.0363 | -1.389209
-477.7292 | -1.390242
-475.3156 | -1.391222
-472.7911 | -1.39215
-470.1285 | -1.393027
-467.3645 | -1.393850757
-464.4759 | -1.394622
-461.4848 | -1.395342
-458.3595 | -1.396009
-455.1099 | -1.396624
-451.7394 | -1.397186
-448.2245 | -1.397697
-444.6067 | -1.398155
-440.8593 | -1.398562
-436.9549 | -1.398916
-432.9071 | -1.399219
-428.7011 | -1.39947
-424.3503 | -1.399668
-419.8516 | -1.399814
-415.1824 | -1.399908
-410.3189 | -1.39995