## Data
H | B
1718.965 | 1.54926241 | Bm_max
1715.95 | 1.549258 | 1.54926241
1711.887 | 1.549195 | Bm_min
1706.679 | 1.549074 | -1.54926241
1700.399 | 1.548894
1692.94 | 1.548656 | Data Count
1684.422 | 1.548361 | 513
1674.714 | 1.548008
1663.887 | 1.547597
1651.928 | 1.547129
1638.835 | 1.546603
1624.716 | 1.54602
1609.483 | 1.54538
1593.159 | 1.544681
1575.759 | 1.543925
1557.287 | 1.543112
1537.776 | 1.54224
1517.212 | 1.54131
1495.681 | 1.540324
1473.207 | 1.53928
1449.79 | 1.538180769
1425.396 | 1.537024261
1400.021 | 1.535810001
1373.891 | 1.534538
1346.951 | 1.533209
1319.15 | 1.531823
1290.592 | 1.53038
1261.448 | 1.528881
1231.601 | 1.527324
1200.955 | 1.525711
1169.855 | 1.52404
1138.329 | 1.522313
1106.134 | 1.520528
1073.565 | 1.518687
1040.692 | 1.516788
1007.285 | 1.514832
973.6983 | 1.51281876
940.0348 | 1.510748
906.1128 | 1.508619
872.1879 | 1.506432
838.2284 | 1.504186
804.2628 | 1.501882
770.4686 | 1.499520256
736.8619 | 1.497099
703.4933 | 1.494619094
670.4033 | 1.492079
637.638 | 1.48948
605.3831 | 1.486819
573.6279 | 1.484098
542.4585 | 1.481316
511.869 | 1.478472
481.9662 | 1.475565
452.8147 | 1.472597
424.4261 | 1.469565
396.907 | 1.466471
370.2125 | 1.463314
344.4435 | 1.460094123
319.6273 | 1.456812
295.7293 | 1.453468
272.8468 | 1.450062
250.9826 | 1.446595
230.1694 | 1.443068
210.4115 | 1.43947992
191.6675 | 1.435834
173.9273 | 1.43213
157.192 | 1.428371
141.451 | 1.424557
126.6773 | 1.420691
112.7357 | 1.416774
99.71489 | 1.412808
87.54976 | 1.408794647
76.16024 | 1.404735
65.50449 | 1.400631
55.57232 | 1.396484135
46.31971 | 1.392295
37.64439 | 1.388065
29.55978 | 1.383794395
21.98384 | 1.379484
14.86694 | 1.375133
8.22468 | 1.370743
1.986634 | 1.366313
-3.887823 | 1.361843
-9.420703 | 1.357332
-14.64942 | 1.352779
-19.55978 | 1.348183
-24.22281 | 1.343542
-28.69153 | 1.338856
-32.89612 | 1.334123
-36.90821 | 1.329343
-40.7402 | 1.324515
-44.39711 | 1.319639
-47.89433 | 1.314715
-51.26388 | 1.309743
-54.50316 | 1.304722
-57.63019 | 1.299649
-60.62315 | 1.294523
-63.51325 | 1.289343
-66.2835 | 1.284106
-69.00471 | 1.278813
-71.62608 | 1.273464
-74.12458 | 1.268058
-76.63588 | 1.262596
-78.9801 | 1.257078
-81.2761 | 1.251505
-83.52407 | 1.245877
-85.74282 | 1.240196014
-87.88074 | 1.234463
-89.99003 | 1.22868
-92.00728 | 1.222848
-93.98671 | 1.216965
-95.92352 | 1.211029599
-97.83812 | 1.205042
-99.71189 | 1.199004
-101.514 | 1.192916
-103.3228 | 1.186779
-105.1071 | 1.180595
-106.8372 | 1.174365
-108.5479 | 1.16809
-110.2132 | 1.161769
-111.908 | 1.155405
-113.5481 | 1.148996
-115.1903 | 1.142546
-116.8298 | 1.136054
-118.4362 | 1.12952
-120.0085 | 1.122947
-121.5985 | 1.116333
-123.1807 | 1.109682
-124.7717 | 1.102992
-126.3696 | 1.096266
-127.9372 | 1.089502
-129.5004 | 1.082702
-131.1086 | 1.075864
-132.7157 | 1.068988
-134.2679 | 1.062076
-135.8947 | 1.055126
-137.4968 | 1.048139
-139.1696 | 1.041115
-140.8049 | 1.034053
-142.4503 | 1.026954
-144.139 | 1.019816
-145.8187 | 1.012639
-147.5306 | 1.005423
-149.2809 | 0.9981664427
-151.013 | 0.9908718205
-152.7781 | 0.9835420987
-154.5778 | 0.9761789494
-156.4176 | 0.9687817956
-158.2498 | 0.9613496954
-160.1169 | 0.9538823726
-162.0519 | 0.9463798655
-163.9755 | 0.9388424617
-165.965 | 0.9312706226
-167.9426 | 0.9236644581
-169.9787 | 0.9160239395
-172.0375 | 0.908349108
-174.1502 | 0.9006399637
-176.2761 | 0.8928962128
-178.4064 | 0.8851176728
-180.624 | 0.8773045333
-182.8622 | 0.8694569725
-185.1506 | 0.8615747772
-187.4894 | 0.8536572172
-189.802 | 0.8457043702
-192.2022 | 0.8377174734
-194.6293 | 0.8296984686
-197.0868 | 0.8216485721
-199.6171 | 0.8135678341
-202.1594 | 0.805456319
-204.7538 | 0.7973143122
-207.3729 | 0.7891422165
-210.0209 | 0.780940124
-212.7177 | 0.7727080336
-215.4727 | 0.764446159
-218.2698 | 0.756154832
-221.067 | 0.7478345495
-223.9281 | 0.7394857068
-226.8248 | 0.7311089745
-229.7724 | 0.7227050708
-232.7115 | 0.7142740846
-235.6803 | 0.7058157766
-238.6828 | 0.6973302496
-241.7644 | 0.6888177107
-244.859 | 0.680278076
-247.9152 | 0.6717113586
-251.0354 | 0.6631176643
-254.1983 | 0.6544974874
-257.3809 | 0.6458516196
-260.5674 | 0.6371811812
-263.8157 | 0.6284874813
-267.1068 | 0.6197711178
-270.3353 | 0.6110322935
-273.6308 | 0.6022712693
-276.9501 | 0.5934883739
-280.2709 | 0.5846840352
-283.6362 | 0.5758585644
-286.9932 | 0.5670123315
-290.3839 | 0.5581455365
-293.7769 | 0.5492584228
-297.1699 | 0.5403513526
-300.6267 | 0.5314245482
-304.0921 | 0.5224783552
-307.6111 | 0.5135133085
-311.1273 | 0.5045296745
-314.6784 | 0.4955275625
-318.2502 | 0.4865072799
-321.8299 | 0.4774691927
-325.4116 | 0.4684135631
-329.0158 | 0.4593406028
-332.6389 | 0.4502508198
-336.2782 | 0.4411446964
-339.9333 | 0.4320225998
-343.6008 | 0.4228848077
-347.2467 | 0.4137314879
-350.9352 | 0.4045626788
-354.661 | 0.3953784344
-358.3305 | 0.3861790182
-362.0064 | 0.3769646554
-365.7173 | 0.3677356097
-369.4099 | 0.3584922537
-373.1412 | 0.3492349611
-376.8387 | 0.339964175
-380.5697 | 0.3306801732
-384.3062 | 0.3213832214
-388.0832 | 0.3120738553
-391.8421 | 0.3027524314
-395.6027 | 0.2934193254
-399.38 | 0.2840748436
-403.1492 | 0.2747192923
-406.8882 | 0.2653530804
-410.6869 | 0.2559764963
-414.4885 | 0.2465900756
-418.2875 | 0.2371943028
-422.0809 | 0.227789399
-425.8748 | 0.2183756432
-429.637 | 0.2089535634
-433.4186 | 0.1995236351
-437.2552 | 0.1900861905
-441.0465 | 0.1806415646
-444.8253 | 0.1711900525
-448.6151 | 0.1617320235
-452.3582 | 0.1522678138
-456.1498 | 0.1427978411
-459.9368 | 0.1333225283
-463.7307 | 0.1238422629
-467.5111 | 0.114357445
-471.2643 | 0.1048683507
-475.063 | 0.09537542
-478.8292 | 0.085879022
-482.6328 | 0.0763793624
-486.4061 | 0.0668768712
-490.1675 | 0.05737198
-493.9335 | 0.0478650531
-497.674 | 0.0383564666
-501.4336 | 0.0288465005
-505.1397 | 0.019335465
-508.8398 | 0.0098238967
-512.5267 | 0.0003121297
-516.2165 | -0.0091995463
-519.8834 | -0.0187106796
-523.5243 | -0.0282209319
-527.1625 | -0.0377300442
-530.7884 | -0.0472377592
-534.4017 | -0.0567437386
-537.9846 | -0.0662475333
-541.5867 | -0.0757488559
-545.1735 | -0.0852474385
-548.727 | -0.0947428547
-552.2514 | -0.1042348721
-555.7718 | -0.1137230391
-559.3225 | -0.1232068885
-562.8103 | -0.1326861468
-566.2967 | -0.1421604651
-569.7659 | -0.1516295861
-573.2647 | -0.161093223
-576.7301 | -0.1705510395
-580.1257 | -0.1800025656
-583.5415 | -0.1894473132
-586.9605 | -0.1988850885
-590.2852 | -0.2083156378
-593.6459 | -0.217738447
-596.9933 | -0.2271529776
-600.3582 | -0.2365590073
-603.6812 | -0.2459562298
-606.9699 | -0.2553442059
-610.225 | -0.2647225446
-613.4885 | -0.2740909998
-616.7216 | -0.2834491827
-619.9723 | -0.2927965856
-623.1511 | -0.3021329455
-626.331 | -0.3114579338
-629.4788 | -0.3207713525
-632.5944 | -0.3300727765
-635.6476 | -0.3393618365
-638.6916 | -0.3486382185
-641.6884 | -0.3579015246
-644.6737 | -0.3671512807
-647.5574 | -0.376386958
-650.5105 | -0.3856083119
-653.39 | -0.3948149808
-656.2321 | -0.4040066003
-659.0534 | -0.4131829466
-661.8486 | -0.4223436408
-664.6009 | -0.4314883254
-667.3397 | -0.440616713
-670.0865 | -0.4497283757
-672.8376 | -0.4588228596
-675.4583 | -0.4678997822
-678.1185 | -0.4769587798
-680.7389 | -0.4859997237
-683.3214 | -0.4950227469
-685.8852 | -0.5040277583
-688.4179 | -0.513014428
-690.9312 | -0.521982321
-693.3813 | -0.5309309798
-695.7917 | -0.53985988
-698.1443 | -0.5487685014
-700.494 | -0.5576564249
-702.8002 | -0.5665233829
-705.0543 | -0.5753690206
-707.2731 | -0.5841928801
-709.4134 | -0.5929947474
-711.5245 | -0.6017746099
-713.6214 | -0.6105321599
-715.6947 | -0.6192667029
-717.7235 | -0.6279778509
-719.6891 | -0.6366652912
-721.6312 | -0.64532857
-723.5634 | -0.6539672474
-725.4622 | -0.6625806828
-727.3055 | -0.6711680853
-729.1347 | -0.6797290228
-730.9036 | -0.6882635812
-732.6483 | -0.6967717221
-734.4118 | -0.7052531846
-736.1083 | -0.7137077911
-737.7585 | -0.7221351947
-739.3896 | -0.730534978
-740.9764 | -0.7389067563
-742.5098 | -0.7472500667
-743.9962 | -0.7555649616
-745.4756 | -0.7638521592
-746.8791 | -0.7721126826
-748.2622 | -0.7803464794
-749.6339 | -0.7885525195
-750.932 | -0.796730149
-752.1781 | -0.8048788434
-753.3671 | -0.8129979964
-754.5327 | -0.8210871836
-755.6417 | -0.8291460559
-756.7324 | -0.8371740924
-757.7389 | -0.8451704679
-758.6676 | -0.8531339795
-759.5805 | -0.8610636377
-760.4812 | -0.8689592376
-761.3064 | -0.8768210988
-762.0442 | -0.8846493156
-762.8114 | -0.8924436106
-763.4971 | -0.9002036578
-764.1215 | -0.9079293508
-764.7178 | -0.9156206163
-765.2322 | -0.9232770731
-765.6981 | -0.9308980401
-766.0965 | -0.9384830957
-766.5057 | -0.94603209
-766.8535 | -0.9535453436
-767.1294 | -0.9610236541
-767.3678 | -0.9684674805
-767.5663 | -0.9758766087
-767.767 | -0.9832504877
-767.8528 | -0.9905886915
-767.9036 | -0.9978904916
-767.8878 | -1.005155
-767.8636 | -1.012379
-767.7846 | -1.019564
-767.6845 | -1.026709
-767.5184 | -1.033814
-767.3055 | -1.040879
-767.0392 | -1.047905
-766.7622 | -1.054891
-766.4329 | -1.061837
-766.0407 | -1.068742
-765.6194 | -1.075606
-765.182 | -1.082431
-764.6906 | -1.089215
-764.1171 | -1.09596132
-763.58 | -1.102668
-762.9795 | -1.109336
-762.3219 | -1.115962
-761.6268 | -1.122548
-760.9256 | -1.129091233
-760.1932 | -1.135593
-759.413 | -1.142051
-758.6166 | -1.148465
-757.8226 | -1.154836
-756.9982 | -1.161163
-756.1665 | -1.167444
-755.3089 | -1.173682
-754.4879 | -1.179874475
-753.6508 | -1.186022
-752.8146 | -1.192125
-751.9689 | -1.198181
-751.1553 | -1.20419
-750.3069 | -1.210151
-749.5339 | -1.216065
-748.7863 | -1.221932
-748.1047 | -1.227754
-747.4654 | -1.233532
-746.8529 | -1.239267
-746.3352 | -1.244957
-745.8654 | -1.250603
-745.5492 | -1.256201
-745.2943 | -1.261753
-745.1308 | -1.267256042
-745.065 | -1.272710879
-745.1784 | -1.278117
-745.3857 | -1.283474
-745.7045 | -1.28878
-746.2027 | -1.294037
-746.8717 | -1.299243
-747.7047 | -1.304399
-748.7399 | -1.309506
-749.9667 | -1.314563
-751.3982 | -1.319571
-753.0289 | -1.324533
-754.8769 | -1.329447
-756.9675 | -1.334313
-759.2697 | -1.339131
-761.8517 | -1.343898
-764.6658 | -1.348615
-767.6781 | -1.35328
-770.9836 | -1.357892
-774.5765 | -1.362453229
-778.4233 | -1.366962
-782.5703 | -1.37142
-786.9465 | -1.375827
-791.6408 | -1.380183
-796.6146 | -1.384487
-801.8387 | -1.38874
-807.3568 | -1.392941
-813.1612 | -1.397089
-819.2928 | -1.401184
-825.7842 | -1.405227
-832.5843 | -1.409218
-839.7444 | -1.413155
-847.2009 | -1.417039
-855.0378 | -1.42087
-863.1638 | -1.424645
-871.6682 | -1.428367
-880.5671 | -1.432032
-889.9127 | -1.435642
-899.6054 | -1.439195
-909.6476 | -1.442692
-920.0458 | -1.446133
-930.8376 | -1.449517
-942.0841 | -1.452844
-953.739 | -1.456115
-965.7508 | -1.459328
-978.2911 | -1.462484
-991.2365 | -1.465582
-1004.513 | -1.468622
-1018.185 | -1.471605
-1032.206 | -1.47453
-1046.591 | -1.477396
-1061.424 | -1.480205
-1076.718 | -1.482957
-1092.449 | -1.48565
-1108.604 | -1.488287
-1125.001 | -1.490866
-1141.665 | -1.493388
-1158.748 | -1.495854
-1176.223 | -1.498263
-1193.927 | -1.500615
-1211.766 | -1.502911
-1229.969 | -1.505151
-1248.524 | -1.507334646
-1267.324 | -1.509462
-1286.087 | -1.511533775
-1304.741 | -1.51354947
-1323.59 | -1.515509
-1342.762 | -1.517414
-1361.917 | -1.519264
-1380.816 | -1.521058
-1399.566 | -1.522797
-1418.276 | -1.524481
-1436.904 | -1.52611
-1455.311 | -1.527685
-1473.416 | -1.529205
-1491.124 | -1.530671
-1508.502 | -1.532083
-1525.5 | -1.533441
-1542.111 | -1.534744
-1558.202 | -1.535993
-1573.757 | -1.537188
-1588.643 | -1.538328
-1602.939 | -1.539413
-1616.647 | -1.540444
-1629.647 | -1.541419
-1641.945 | -1.542339
-1653.462 | -1.543202
-1664.152 | -1.544009
-1674.023 | -1.544759
-1682.98 | -1.545452
-1691.129 | -1.546088
-1698.36 | -1.546666861
-1704.692 | -1.547188
-1710.019 | -1.547652
-1714.385 | -1.548057
-1717.751 | -1.548404
-1720.105 | -1.548693
-1721.384 | -1.548924
-1721.648 | -1.549095
-1720.899 | -1.549208398
-1718.965 | -1.54926241