## Data
H | B
2783.4 | 1.599312 | Bm_max
2780.012 | 1.599273 | 1.599312
2775.151 | 1.599174 | Bm_min
2768.789 | 1.599016 | -1.599312
2761.015 | 1.598799
2751.701 | 1.598524 | Data Count
2740.887 | 1.598191 | 513
2728.58 | 1.5978
2714.828 | 1.59735
2699.574 | 1.596843
2682.927 | 1.596278
2664.741 | 1.595655
2645.226 | 1.594973
2624.322 | 1.594234
2601.919 | 1.593436
2578.078 | 1.592579
2552.692 | 1.591663
2526.142 | 1.590688
2498.041 | 1.589656
2468.567 | 1.588566
2438.036 | 1.587418
2406.446 | 1.586212
2373.225 | 1.584946
2338.584 | 1.583622
2302.811 | 1.582239
2265.656 | 1.580798
2227.38 | 1.579299
2188.441 | 1.577742
2148.097 | 1.576126
2106.291 | 1.574452
2063.375 | 1.57272
2019.823 | 1.57093
1975.589 | 1.569082
1930.47 | 1.567175
1884.106 | 1.565211
1836.979 | 1.563189
1789.366 | 1.561108
1741.048 | 1.558969
1691.888 | 1.556772
1642.172 | 1.554516
1591.974 | 1.552202
1541.419 | 1.549831
1490.554 | 1.5474
1439.304 | 1.544912
1387.838 | 1.542364
1336.178 | 1.539757495
1284.541 | 1.537092
1232.859 | 1.534367
1181.205 | 1.531582
1129.87 | 1.528736
1078.712 | 1.52583
1027.925 | 1.522863
977.61 | 1.519835
927.9121 | 1.516745
878.8114 | 1.51359373
830.4958 | 1.51038
782.9843 | 1.507104
736.4241 | 1.503766
690.9384 | 1.500365
646.4969 | 1.4969
603.336 | 1.493371
561.465 | 1.489778
520.8022 | 1.48612
481.7499 | 1.482398
444.232 | 1.478611
408.3673 | 1.474759
374.1835 | 1.47084341
341.7002 | 1.466864241
310.8886 | 1.46282248
281.759 | 1.458719
254.4668 | 1.454556
228.8475 | 1.450333
204.8666 | 1.446054
182.543 | 1.44172
161.8298 | 1.437333
142.617 | 1.432897
124.9458 | 1.428414
108.6101 | 1.423886
93.68676 | 1.419316
79.85116 | 1.414708
67.20738 | 1.410063
55.57973 | 1.405383
44.91938 | 1.400669
35.14589 | 1.395922
26.09838 | 1.391143
17.69241 | 1.386332
9.984396 | 1.381488
2.787451 | 1.37661
-3.91883947 | 1.371696131
-10.14128 | 1.366745648
-16.04395 | 1.361756
-21.5136 | 1.356725
-26.79034 | 1.35165
-31.59764 | 1.346526
-36.32971 | 1.341351
-40.76281 | 1.336121076
-45.05345 | 1.330834
-49.09395 | 1.325486
-52.92835 | 1.320077
-56.59745 | 1.314605
-60.24455 | 1.309068
-63.65913 | 1.303467
-66.92043 | 1.297802
-70.1385 | 1.292072672
-73.10645 | 1.286281
-76.03357 | 1.280427
-78.82662 | 1.274508
-81.51682 | 1.268525
-84.10017 | 1.262476
-86.6531 | 1.256366
-89.05795 | 1.250195
-91.36475 | 1.243966
-93.60992 | 1.237681
-95.82467 | 1.231341
-97.89495 | 1.224949
-99.94601 | 1.218506
-101.933 | 1.212014
-103.8492 | 1.205476
-105.8179 | 1.198894
-107.6248 | 1.192269
-109.3853 | 1.185603563
-111.1454 | 1.178899
-112.9488 | 1.172158
-114.6032 | 1.16538
-116.3598 | 1.158567
-118.059 | 1.151718
-119.6967 | 1.144834
-121.3592 | 1.137915
-123.0108 | 1.130962
-124.6193 | 1.123973
-126.2509 | 1.116951
-127.8593 | 1.109893
-129.545 | 1.1028
-131.1607 | 1.095672
-132.8171 | 1.088507
-134.5016 | 1.081304871
-136.124 | 1.074064
-137.8557 | 1.066785
-139.5234 | 1.05947
-141.2671 | 1.052121
-142.9928 | 1.044739
-144.7761 | 1.037321
-146.5723 | 1.029866
-148.3836 | 1.022375
-150.233 | 1.014847
-152.0563 | 1.007281
-154.0234 | 0.9996788334
-155.944 | 0.9920389525
-157.871 | 0.984361121
-159.9064 | 0.9766447422
-161.9571 | 0.9688893728
-164.0382 | 0.9610947519
-166.0248 | 0.953260567
-168.1987 | 0.9453862768
-170.3595 | 0.9374712673
-172.5702 | 0.9295154601
-174.8606 | 0.9215202483
-177.1478 | 0.9134877718
-179.4938 | 0.905419202
-181.8562 | 0.8973147774
-184.2595 | 0.8891745468
-186.7304 | 0.8809989433
-189.2513 | 0.8727880856
-191.7794 | 0.8645418122
-194.3143 | 0.8562604952
-197.0021 | 0.8479446576
-199.6231 | 0.8395949442
-202.2965 | 0.8312123062
-205.0543 | 0.822797491
-207.8858 | 0.8143506197
-210.682 | 0.8058716573
-213.6092 | 0.797360552
-216.4595 | 0.7888172521
-219.3381 | 0.7802416925
-222.3297 | 0.771634358
-225.3605 | 0.7629962904
-228.3364 | 0.7543288548
-231.3612 | 0.7456336304
-234.4696 | 0.7369114199
-237.592 | 0.7281626373
-240.7501 | 0.7193876148
-243.9253 | 0.710586821
-247.115 | 0.7017608271
-250.3699 | 0.6929100067
-253.6616 | 0.6840345583
-256.9473 | 0.6751345631
-260.2142 | 0.6662104119
-263.5692 | 0.657262579
-266.9021 | 0.6482913377
-270.2611 | 0.6392971532
-273.6616 | 0.6302804721
-277.1202 | 0.6212412331
-280.5128 | 0.612179518
-284.0074 | 0.6030956952
-287.5104 | 0.5939904138
-291.0407 | 0.584864278
-294.6285 | 0.5757172919
-298.1896 | 0.5665492493
-301.7498 | 0.5573602334
-305.3609 | 0.5481504959
-309.0212 | 0.5389202047
-312.6355 | 0.5296696227
-316.3294 | 0.5203989996
-320.0486 | 0.5111087207
-323.7289 | 0.5017992427
-327.4308 | 0.4924709214
-331.1375 | 0.4831241395
-334.9311 | 0.4737591991
-338.7303 | 0.4643764099
-342.5635 | 0.4549761412
-346.3751 | 0.4455587126
-350.175 | 0.4361245114
-354.0342 | 0.4266740546
-357.9011 | 0.4172077477
-361.8111 | 0.4077258704
-365.7015 | 0.3982285346
-369.6444 | 0.3887160705
-373.5204 | 0.3791887185
-377.466 | 0.369646736
-381.4025 | 0.3600906846
-385.3578 | 0.3505208098
-389.3362 | 0.3409373989
-393.2383 | 0.3313408456
-397.282 | 0.321731562
-401.2676 | 0.3121098751
-405.2661 | 0.3024759964
-409.2446 | 0.2928303082
-413.2215 | 0.2831733008
-417.2323 | 0.2735053302
-421.264 | 0.2638268075
-425.3033 | 0.2541380671
-429.2742 | 0.2444394096
-433.3119 | 0.2347311001
-437.3372 | 0.2250135651
-441.3665 | 0.2152874174
-445.3166 | 0.2055529036
-449.3571 | 0.1958103777
-453.4072 | 0.1860601405
-457.4441 | 0.1763025562
-461.3957 | 0.1665381891
-465.3578 | 0.1567674338
-469.4127 | 0.146990714
-473.3676 | 0.1372084436
-477.3248 | 0.127421113
-481.3761 | 0.1176291291
-485.2934 | 0.107832808
-489.2322 | 0.0980323889
-493.2263 | 0.0882282299
-497.1651 | 0.0784208966
-501.0984 | 0.0686107996
-505.0572 | 0.0587982711
-508.9481 | 0.0489837369
-512.8861 | 0.0391674908
-516.8118 | 0.0293499069
-520.6918 | 0.0195314027
-524.643 | 0.0097122012
-528.5195 | -0.0001073058
-532.3747 | -0.0099267772
-536.2567 | -0.0197457583
-540.0631 | -0.0295636702
-543.9167 | -0.0393801415
-547.7899 | -0.0491948638
-551.6195 | -0.0590076315
-555.4183 | -0.0688180621
-559.2567 | -0.0786257338
-563.0366 | -0.0884304139
-566.8198 | -0.0982316197
-570.5958 | -0.1080289681
-574.491 | -0.1178222681
-578.2109 | -0.1276112589
-581.9537 | -0.1373955384
-585.6332 | -0.1471747114
-589.3787 | -0.156948492
-593.0911 | -0.1667163389
-596.7742 | -0.1764779674
-600.3857 | -0.1862331013
-604.0103 | -0.1959810644
-607.637 | -0.2057215363
-611.2733 | -0.2154544199
-614.8808 | -0.2251792999
-618.4306 | -0.2348957208
-621.9661 | -0.2446033198
-625.4603 | -0.2543016465
-628.9473 | -0.2639901681
-632.4455 | -0.2736685334
-635.9001 | -0.2833364956
-639.3431 | -0.2929935792
-642.6997 | -0.3026394401
-646.0762 | -0.3122738539
-649.3996 | -0.3218965099
-652.6721 | -0.3315071755
-655.9122 | -0.3411056015
-659.167 | -0.3506913586
-662.4704 | -0.3602640098
-665.6672 | -0.3698231375
-668.8053 | -0.3793683809
-671.9809 | -0.388899433
-675.0961 | -0.3984160126
-678.237 | -0.407917901
-681.2497 | -0.4174045057
-684.2929 | -0.4268754708
-687.2841 | -0.4363307319
-690.2536 | -0.4457699465
-693.1479 | -0.4551927564
-696.0879 | -0.4645987308
-698.9878 | -0.4739873796
-701.8124 | -0.4833581489
-704.6235 | -0.4927106547
-707.4206 | -0.5020446593
-710.0799 | -0.511359718
-712.8498 | -0.5206554124
-715.5396 | -0.5299312972
-718.165 | -0.5391868527
-720.7123 | -0.5484217965
-723.2864 | -0.5576356131
-725.8433 | -0.5668278201
-728.3386 | -0.5759981949
-730.7959 | -0.5851464384
-733.2268 | -0.5942724071
-735.6216 | -0.6033756884
-737.924 | -0.6124556635
-740.2629 | -0.6215121386
-742.6017 | -0.6305451936
-744.8268 | -0.6395550765
-747.0288 | -0.6485417511
-749.1123 | -0.6575048655
-751.2638 | -0.6664437905
-753.3661 | -0.6753578708
-755.4736 | -0.6842466328
-757.3926 | -0.6931096955
-759.3876 | -0.7019468925
-761.3402 | -0.7107580922
-763.1868 | -0.7195429136
-764.9769 | -0.72830086
-766.8699 | -0.7370315722
-768.6052 | -0.745734615
-770.3673 | -0.7544095956
-772.0162 | -0.763055948
-773.6142 | -0.7716729192
-775.1674 | -0.7802597084
-776.8011 | -0.7888158562
-778.225 | -0.7973413046
-779.7178 | -0.8058360912
-781.1845 | -0.8143001246
-782.5753 | -0.822733055
-783.8551 | -0.8311343502
-785.1402 | -0.8395035955
-786.4245 | -0.8478405666
-787.6235 | -0.8561454905
-788.7485 | -0.8644192927
-789.7614 | -0.8726626821
-790.8516 | -0.880875186
-791.8805 | -0.8890559519
-792.8462 | -0.8972043631
-793.7851 | -0.9053197069
-794.6684 | -0.9134013925
-795.4316 | -0.921449212
-796.2072 | -0.9294626495
-797.0004 | -0.9374405699
-797.6523 | -0.9453816151
-798.3043 | -0.9532851908
-798.8449 | -0.9611517332
-799.4212 | -0.9689814467
-799.8767 | -0.9767740913
-800.3977 | -0.9845292648
-800.7583 | -0.9922469346
-801.1085 | -0.9999272354
-801.4175 | -1.00757
-801.7436 | -1.015174
-801.9065 | -1.022739
-802.085 | -1.030265
-802.1959 | -1.037753
-802.3664 | -1.045205
-802.4336 | -1.052619
-802.4188 | -1.059995
-802.394 | -1.067333
-802.2791 | -1.074633
-802.1363 | -1.081891
-801.9614 | -1.089107092
-801.7681 | -1.09628
-801.5868 | -1.103410292
-801.2958 | -1.110498
-800.9777 | -1.117544
-800.6259 | -1.124546
-800.3053 | -1.131506
-799.8751 | -1.138422
-799.5061 | -1.145295
-799.0843 | -1.152124
-798.6556 | -1.158911537
-798.1194 | -1.165657
-797.6467 | -1.172361
-797.1725 | -1.179022
-796.6602 | -1.185639
-796.1896 | -1.192213
-795.7701 | -1.198741
-795.3539 | -1.205224
-794.8773 | -1.211661
-794.4891 | -1.218052
-794.1909 | -1.224396
-793.8816 | -1.230693
-793.7611 | -1.236942
-793.6642 | -1.243145
-793.653 | -1.2493
-793.7811 | -1.255408
-794.0048 | -1.261467
-794.361 | -1.267476
-794.802 | -1.273435
-795.4868 | -1.27934467
-796.4017 | -1.285205
-797.3494 | -1.291018541
-798.602 | -1.296786
-800.1092 | -1.302507
-801.7549 | -1.308182
-803.7043 | -1.313809
-805.9206 | -1.319386
-808.4451 | -1.324914
-811.237 | -1.330391
-814.3826 | -1.335818
-817.752 | -1.341194
-821.4723 | -1.346518
-825.5548 | -1.351791
-829.9727 | -1.357011
-834.7484 | -1.36218
-839.9984 | -1.367298
-845.5989 | -1.372365
-851.5924 | -1.377382
-858.0502 | -1.382349
-864.8729 | -1.387268
-872.1431 | -1.392136
-879.9243 | -1.396953
-888.2447 | -1.401719
-896.9932 | -1.406431
-906.2732 | -1.41109
-916.0235 | -1.415695
-926.3929 | -1.420245918
-937.2898 | -1.42474227
-948.7157 | -1.429184
-960.8328 | -1.433571
-973.5695 | -1.437904
-986.8492 | -1.442181
-1000.896 | -1.446403
-1015.607 | -1.450569
-1031.004 | -1.454679
-1047.172 | -1.458732
-1064.129 | -1.462729
-1081.863 | -1.466669
-1100.43 | -1.470551
-1119.859 | -1.474376
-1140.151 | -1.478142
-1161.362 | -1.48185
-1183.354 | -1.4855
-1206.346 | -1.489091492
-1230.289 | -1.492624
-1255.1 | -1.496098
-1280.758 | -1.499513
-1307.301 | -1.502869
-1334.936 | -1.506166339
-1363.384 | -1.509405
-1392.721 | -1.512586
-1422.968 | -1.515707
-1454.047 | -1.518771
-1486.02 | -1.521776
-1518.738 | -1.524723
-1552.187 | -1.527613
-1586.356 | -1.530445
-1621.207 | -1.53322
-1656.7 | -1.535939
-1692.755 | -1.538602
-1729.256 | -1.541209
-1766.164 | -1.543761234
-1803.346 | -1.546259
-1840.911 | -1.548703
-1878.607 | -1.551093
-1916.457 | -1.55343
-1954.241 | -1.555714
-1991.822 | -1.557943625
-2029.217 | -1.56012
-2066.341 | -1.562243
-2103.104 | -1.564311
-2139.658 | -1.566325
-2175.852 | -1.568284
-2211.374 | -1.570187
-2246.309 | -1.572033268
-2280.422 | -1.573823
-2313.677 | -1.575556
-2346.554 | -1.57723
-2378.704 | -1.578846
-2409.654 | -1.580402
-2439.65 | -1.581897914
-2468.625 | -1.583334
-2496.516 | -1.584708
-2523.288 | -1.586022141
-2549.064 | -1.587275
-2573.738 | -1.588466
-2597.044 | -1.589595
-2618.979 | -1.590662
-2639.576 | -1.591667005
-2659.008 | -1.59261
-2677.248 | -1.59349
-2694.044 | -1.594307
-2709.476 | -1.595062
-2723.499 | -1.595754
-2736.133 | -1.596383959
-2747.428 | -1.596952
-2757.307 | -1.597458085
-2765.635 | -1.597903
-2772.554 | -1.598286
-2777.953 | -1.598609
-2781.971 | -1.59887
-2784.521 | -1.599071
-2785.667 | -1.599212
-2785.271 | -1.599292
-2783.4 | -1.599312