## Data
H | B
5714.634 | 1.699073906 | Bm_max
5712.302 | 1.699067 | 1.699073906
5707.624 | 1.698996 | Bm_min
5700.964 | 1.698862 | -1.699073906
5692.267 | 1.698662828
5681.053 | 1.698399 | Data Count
5667.466 | 1.698071 | 513
5651.663 | 1.697678
5633.852 | 1.697221
5613.522 | 1.696698
5590.92 | 1.69611
5566.048 | 1.695457
5538.725 | 1.694738
5509.16 | 1.693954
5477.517 | 1.693104
5443.429 | 1.692188
5407.017 | 1.691207
5368.836 | 1.690161
5329.221 | 1.68905
5287.716 | 1.687874728
5244.237 | 1.686635
5198.736 | 1.685332
5151.524 | 1.683964
5102.238 | 1.682531
5050.342 | 1.681034
4995.993 | 1.679472
4939.047 | 1.677848
4880.75 | 1.676161
4820.966 | 1.674411
4760.406 | 1.672597
4698.558 | 1.670721
4635.222 | 1.668783
4569.604 | 1.666783562
4501.69 | 1.664721672
4431.774 | 1.662598
4359.905 | 1.660413
4287.008 | 1.658166
4212.905 | 1.655859
4137.753 | 1.653491
4061.43 | 1.651063
3984.135 | 1.648574495
3905.511 | 1.646025813
3825.338 | 1.643417
3744.11 | 1.640748
3661.417 | 1.638018
3577.625 | 1.635229
3493.094 | 1.632379
3407.634 | 1.629468
3321.518 | 1.626498
3234.545 | 1.623467
3146.64 | 1.620376
3058.32 | 1.617225
2969.181 | 1.614014
2879.224 | 1.610742955
2788.668 | 1.607413
2697.742 | 1.604022951
2606.649 | 1.600574
2515.597 | 1.597064
2424.48 | 1.593494822
2332.978 | 1.589865
2241.474 | 1.586175
2149.923 | 1.582424
2058.614 | 1.578614
1967.593 | 1.574745
1877.069 | 1.570817
1787.077 | 1.566831
1698.065 | 1.562785721
1609.733 | 1.558682
1522.308 | 1.554519
1435.939 | 1.550297
1350.787 | 1.546016
1267.413 | 1.541675
1185.804 | 1.537275
1106.124 | 1.532814
1028.319 | 1.528291332
952.8219 | 1.523706
879.4727 | 1.519056
808.5168 | 1.514342
740.5114 | 1.509562
675.4105 | 1.504715
612.966 | 1.499802
553.5241 | 1.49482
497.3348 | 1.489769
444.2782 | 1.484645
394.4583 | 1.479448862
347.9451 | 1.474178
304.8937 | 1.468833
265.177 | 1.463415
228.8631 | 1.457925
195.7579 | 1.452366
165.8913 | 1.446742
138.9613 | 1.441059014
114.8668 | 1.435322
93.37359 | 1.429537
74.26865 | 1.423712
57.59898 | 1.417853
42.37805 | 1.411967
29.26323 | 1.406059
17.50211 | 1.400134
7.169731 | 1.394194
-2.074079 | 1.388241
-10.49046 | 1.382276
-17.91332 | 1.376296
-24.7959 | 1.370298461
-30.92509 | 1.364281
-36.49699 | 1.358237
-42.01387 | 1.352162
-47.05049 | 1.346051
-51.47179 | 1.339897
-56.01915 | 1.333695
-60.37942 | 1.327439
-64.43754 | 1.321123
-68.29954 | 1.314742
-72.04249 | 1.308292
-75.795446 | 1.301769
-79.07515 | 1.295172
-82.52795 | 1.288499229
-85.74662 | 1.281749
-88.88326 | 1.274921
-91.8518 | 1.268015
-95.01045 | 1.261030798
-97.82591 | 1.253968
-100.4513 | 1.246826
-103.2147 | 1.239605987
-105.8161 | 1.232313
-108.2393 | 1.224954
-110.5495 | 1.217535
-112.8998 | 1.210059
-115.247 | 1.202526
-117.3631 | 1.194943
-119.5872 | 1.187312
-121.4852 | 1.179637
-123.6383 | 1.171921
-125.7604 | 1.164166
-127.5174 | 1.156376
-129.2503 | 1.148552589
-131.2983 | 1.140698
-133.0082 | 1.132816
-134.7401 | 1.124906
-136.517 | 1.116971
-138.339 | 1.109011552
-140.0569 | 1.101029
-141.9319 | 1.093024
-143.6768 | 1.084999
-145.3947 | 1.076952
-147.2026 | 1.068884
-149.0796 | 1.060794
-150.9746 | 1.052681
-152.9106 | 1.044544
-154.8866 | 1.036382
-156.7736 | 1.028193
-158.8477 | 1.019976
-160.8967 | 1.011729
-162.9648 | 1.003451
-165.244 | 0.9951394339
-167.4762 | 0.9867930976
-169.7603 | 0.9784110141
-172.0565 | 0.9699921778
-174.5799 | 0.9615349447
-177.0461 | 0.9530370678
-179.4694 | 0.9444964644
-182.0788 | 0.9359113067
-184.7912 | 0.9272808191
-187.4636 | 0.9186056315
-190.3381 | 0.9098868281
-192.9644 | 0.9011247088
-195.905 | 0.8923189085
-198.8335 | 0.8834690685
-201.8591 | 0.874574621
-204.9507 | 0.8656357093
-208.1363 | 0.8566529237
-211.1969 | 0.8476264641
-214.4616 | 0.838556806
-217.6012 | 0.8294452307
-220.975 | 0.8202931019
-224.2397 | 0.811100981
-227.7695 | 0.8018691862
-231.2083 | 0.7925987428
-234.6481 | 0.783291318
-238.1379 | 0.7739487222
-241.5887 | 0.7645725556
-245.1756 | 0.7551643077
-248.6874 | 0.7457255959
-252.2743 | 0.736257926
-255.9772 | 0.7267624595
-259.6311 | 0.7172403524
-263.3861 | 0.7076929418
-267.001 | 0.6981214159
-270.7349 | 0.6885270054
-274.2707 | 0.6789108488
-277.9477 | 0.6692739713
-281.7486 | 0.659617285
-285.5336 | 0.6499414309
-289.2695 | 0.6402470763
-293.1245 | 0.630534994
-296.7865 | 0.6208059797
-300.6995 | 0.6110605607
-304.5605 | 0.6012991371
-308.3555 | 0.591522239
-312.1094 | 0.5817301474
-316.0455 | 0.5719229498
-320.0486 | 0.5621008489
-323.8315 | 0.5522638386
-327.8466 | 0.5424118307
-331.7657 | 0.5325448614
-335.7267 | 0.5226627729
-339.7508 | 0.5127653609
-343.8109 | 0.5028524379
-347.841 | 0.4929238656
-351.9872 | 0.482979497
-356.0463 | 0.4730189448
-360.2625 | 0.4630419829
-364.4217 | 0.4530483976
-368.4808 | 0.4430377509
-372.742 | 0.4330098786
-376.9742 | 0.4229647198
-381.3245 | 0.4129023451
-385.5156 | 0.4028227181
-389.98 | 0.3927257725
-394.4163 | 0.3826114691
-398.8216 | 0.3724795589
-403.2869 | 0.362329895
-407.5721 | 0.3521624495
-412.1945 | 0.3419773987
-416.5728 | 0.3317749725
-421.0911 | 0.3215556144
-425.6745 | 0.3113195774
-430.2579 | 0.3010672163
-434.7993 | 0.2907990715
-439.4477 | 0.2805154787
-443.822 | 0.2702169743
-448.3363 | 0.2599041667
-452.9547 | 0.2495775986
-457.377 | 0.2392379853
-462.1165 | 0.2288861752
-466.8079 | 0.21852272
-471.2613 | 0.2081483212
-475.8386 | 0.1977639536
-480.325 | 0.1873703199
-484.9624 | 0.176968049
-489.4587 | 0.1665579295
-493.821 | 0.1561407281
-498.4584 | 0.1457173321
-502.9788 | 0.13528848
-507.286 | 0.1248548298
-511.8044 | 0.1144170872
-516.3107 | 0.1039759446
-520.715 | 0.0935321256
-525.0783 | 0.0830863115
-529.4285 | 0.0726393728
-533.8728 | 0.0621918593
-538.1331 | 0.0517441752
-542.4673 | 0.0412968226
-546.7285 | 0.0308502784
-551.0198 | 0.0204051615
-555.257 | 0.009961987
-559.5512 | -0.000478819
-563.8935 | -0.0109169637
-568.0446 | -0.0213521587
-572.2218 | -0.0317839039
-576.5771 | -0.0422119028
-580.5641 | -0.0526358961
-584.8514 | -0.0630556227
-588.8705 | -0.0734709297
-593.0476 | -0.0838816659
-597.2938 | -0.0942875335
-601.2599 | -0.1046883107
-605.4831 | -0.1150837542
-609.6233 | -0.1254736521
-613.6083 | -0.1358579379
-617.6805 | -0.1462364166
-621.7326 | -0.1566090231
-625.8787 | -0.1669755951
-629.9959 | -0.1773359117
-634.042 | -0.1876897813
-638.1101 | -0.198036878
-642.1362 | -0.2083770283
-646.1693 | -0.218709998
-650.1023 | -0.2290354983
-654.1294 | -0.2393532802
-658.2596 | -0.249663052
-661.9135 | -0.2599645061
-666.0036 | -0.2702573279
-669.9307 | -0.2805412934
-673.8137 | -0.290816058
-677.6397 | -0.3010813356
-681.4997 | -0.3113368409
-685.3957 | -0.3215821305
-689.2487 | -0.3318167513
-693.0817 | -0.3420404326
-696.8767 | -0.3522528577
-700.4535 | -0.3624533083
-704.2075 | -0.3726413012
-708.0305 | -0.3828165888
-711.5753 | -0.3929786964
-715.2222 | -0.403127219
-718.9091 | -0.4132616328
-722.441 | -0.4233814811
-725.9908 | -0.4334864227
-729.4076 | -0.4435761401
-732.9965 | -0.4536499669
-736.3532 | -0.4637072422
-739.784 | -0.4737476393
-743.0737 | -0.4837705003
-746.4245 | -0.4937751042
-749.8152 | -0.5037609012
-753.0309 | -0.5137273725
-756.1625 | -0.5236741482
-759.3662 | -0.533600768
-762.4808 | -0.5435065796
-765.5424 | -0.5533910807
-768.612 | -0.5632537477
-771.5095 | -0.5730941463
-774.4891 | -0.5829118722
-777.4376 | -0.5927066037
-780.3051 | -0.6024779912
-783.1826 | -0.6122256885
-786.0181 | -0.6219493859
-788.7015 | -0.6316487315
-791.4649 | -0.6413234702
-793.9752 | -0.6509733291
-796.7056 | -0.6605980789
-799.277 | -0.6701975189
-801.9003 | -0.6797714233
-804.2816 | -0.6893193269
-806.6968 | -0.6988407109
-809.2051 | -0.7083353228
-811.6664 | -0.7178030431
-814.0957 | -0.7272437297
-816.1708 | -0.7366569239
-818.483 | -0.7460421642
-820.9202 | -0.7553988954
-823.0553 | -0.7647266515
-825.2675 | -0.7740252607
-827.4566 | -0.7832943642
-829.3816 | -0.792533555
-831.4607 | -0.8017424071
-833.4447 | -0.8109205262
-835.5298 | -0.8200676606
-837.3708 | -0.8291835982
-839.2258 | -0.8382679077
-840.9557 | -0.8473202918
-842.7976 | -0.856341131
-844.4285 | -0.8653311253
-846.1934 | -0.8742902186
-847.7732 | -0.883217502
-849.354 | -0.8921121503
-850.9008 | -0.9009736829
-852.4686 | -0.9098017509
-853.8864 | -0.9185961488
-855.3531 | -0.9273566764
-856.6758 | -0.9360828668
-858.0866 | -0.9447740128
-859.4033 | -0.9534294053
-860.5418 | -0.9620483283
-861.8395 | -0.9706299006
-862.8891 | -0.9791739348
-863.8796 | -0.9876807036
-865.0682 | -0.9961499861
-865.9897 | -1.004581
-866.9852 | -1.012975
-867.7506 | -1.021329
-868.7401 | -1.029645
-869.4215 | -1.037923
-870.1599 | -1.046165
-870.8792 | -1.054371041
-871.5656 | -1.062539
-872.333 | -1.070669
-872.9473 | -1.078759
-873.3795 | -1.08681
-873.9979 | -1.094821
-874.4541 | -1.10279
-874.9283 | -1.110715
-875.5347 | -1.118598
-875.8268 | -1.126437
-876.3091 | -1.134234
-876.7563 | -1.141988
-876.9934 | -1.149698219
-877.4777 | -1.157365
-877.6808 | -1.164988
-877.9609 | -1.172565
-878.203 | -1.180098
-878.5292 | -1.187586
-878.8084 | -1.195032
-879.2476 | -1.202434
-879.6008 | -1.209792
-879.8879 | -1.217106
-880.3802 | -1.224373
-881.0965 | -1.231591
-881.7609 | -1.23876
-882.5643 | -1.245881
-883.4728 | -1.252953
-884.5784 | -1.259976
-885.855 | -1.266951
-887.3398 | -1.273877
-889.0807 | -1.280754
-891.1748 | -1.287583
-893.3039 | -1.294364
-895.9763 | -1.301098
-898.8648 | -1.307786336
-902.2526 | -1.314426
-905.9365 | -1.321018
-910.1547 | -1.327559998
-914.8711 | -1.334052
-919.9918 | -1.340494
-925.5377 | -1.34688452
-931.7969 | -1.353224
-938.6785 | -1.359511
-946.0373 | -1.365747278
-954.1326 | -1.371931
-962.9782 | -1.378063
-972.5241 | -1.384142
-982.8515 | -1.390168
-993.8322 | -1.396140638
-1005.693 | -1.402060709
-1018.456 | -1.407928
-1031.95 | -1.413745
-1046.671 | -1.41951
-1062.321 | -1.425224
-1079.093 | -1.430886
-1096.889 | -1.436496
-1115.888 | -1.442053
-1136.104 | -1.447556
-1157.69 | -1.453003
-1180.647 | -1.458395
-1205.181 | -1.463730053
-1231.408 | -1.469008
-1258.987 | -1.474228
-1288.505 | -1.479391
-1319.959 | -1.484495
-1353.183 | -1.489541
-1388.702 | -1.494528
-1426.179 | -1.499454
-1465.786 | -1.50432
-1507.698 | -1.509124
-1551.702 | -1.513867
-1597.905 | -1.518547239
-1646.458 | -1.523165
-1697.197 | -1.527719081
-1750.33 | -1.53221
-1805.938 | -1.536637
-1863.563 | -1.541001
-1923.848 | -1.545303
-1986.353 | -1.549544
-2050.953 | -1.553725
-2117.599 | -1.557848
-2186.388 | -1.561913
-2257.225 | -1.565925
-2329.621 | -1.569883
-2403.469 | -1.57379
-2478.832 | -1.577648
-2555.62 | -1.581458
-2633.308 | -1.58522
-2712.397 | -1.588934
-2792.414 | -1.592601
-2873.451 | -1.596219
-2954.879 | -1.599788
-3036.462 | -1.603307
-3118.418 | -1.606774
-3200.453 | -1.610189
-3282.356 | -1.613549
-3364.08 | -1.616853
-3445.471 | -1.620098677
-3526.724 | -1.623284
-3607.521 | -1.626408
-3687.638 | -1.629467212
-3767.154 | -1.632461
-3845.314 | -1.635389
-3922.15 | -1.638249
-3997.99 | -1.64104
-4072.576 | -1.643762
-4146.025 | -1.646414
-4218.518 | -1.648996
-4289.683 | -1.651507
-4359.934 | -1.653949
-4428.676 | -1.65632
-4495.846 | -1.658621
-4561.011 | -1.660851
-4624.031 | -1.663013
-4685.301 | -1.665105
-4744.889 | -1.667128
-4802.305 | -1.669083
-4858.714 | -1.670971
-4913.941 | -1.672793
-4967.565 | -1.67455
-5019.402 | -1.676241961
-5069.12 | -1.67787
-5117.082 | -1.67943498
-5163.428 | -1.680938
-5208.045 | -1.682379
-5250.267 | -1.683759
-5290.597 | -1.685079
-5328.947 | -1.686339
-5365.704 | -1.687540825
-5400.802 | -1.688683357
-5434.491 | -1.689767
-5466.518 | -1.690792
-5496.574 | -1.691759
-5524.872 | -1.692667
-5551.387 | -1.693515
-5576.106 | -1.694305
-5598.988 | -1.695035
-5619.864 | -1.695706
-5638.943 | -1.696317
-5655.637 | -1.696869
-5670.468 | -1.697359
-5683.174 | -1.69779
-5693.866 | -1.698159
-5702.189 | -1.698467
-5708.476 | -1.698713
-5712.692 | -1.698896
-5714.599 | -1.699017
-5714.634 | -1.699073906