## 0.05T Loss
Frequency [Hz] | Energy Loss [J/m^3]
20 | 0.6805834
50 | 0.8128041
100 | 1.015815
200 | 1.292428
400 | 1.803649
600 | 2.302196
800 | 2.733222
1000 | 3.143972

## 0.05T Fit
Parameter | Value
Linear_Slope(m) | 0.002493208
Linear_Intercept(c) | 0.7351501
3-term_Coeff(a1) | 0.001526686
3-term_Coeff(a2) | 0.03597017
3-term_Intercept(b) | 0.4882639

## 0.10T Loss
Frequency [Hz] | Energy Loss [J/m^3]
20 | 3.168792
50 | 3.682574
100 | 4.497877
200 | 5.593861
400 | 7.631725
600 | 9.457281
800 | 11.23105
1000 | 12.57005

## 0.10T Fit
Parameter | Value
Linear_Slope(m) | 0.009596282
Linear_Intercept(c) | 3.426624
3-term_Coeff(a1) | 0.005147913
3-term_Coeff(a2) | 0.1655509
3-term_Intercept(b) | 2.290343

## 0.15T Loss
Frequency [Hz] | Energy Loss [J/m^3]
20 | 7.826469
50 | 8.802497
100 | 10.39508
200 | 12.91007
400 | 17.39245
600 | 21.20075
800 | 24.67908
1000 | 27.69164

## 0.15T Fit
Parameter | Value
Linear_Slope(m) | 0.02034116
Linear_Intercept(c) | 8.30207
3-term_Coeff(a1) | 0.01052258
3-term_Coeff(a2) | 0.3654095
3-term_Intercept(b) | 5.794032

## 0.20T Loss
Frequency [Hz] | Energy Loss [J/m^3]
20 | 14.12099
50 | 15.68656
100 | 18.39198
200 | 22.75198
400 | 30.41456
600 | 36.77352
800 | 42.54769
1000 | 47.16873

## 0.20T Fit
Parameter | Value
Linear_Slope(m) | 0.0340778
Linear_Intercept(c) | 14.97867
3-term_Coeff(a1) | 0.01580946
3-term_Coeff(a2) | 0.6798765
3-term_Intercept(b) | 10.31225

## 0.25T Loss
Frequency [Hz] | Energy Loss [J/m^3]
20 | 21.47114
50 | 23.95053
100 | 28.03033
200 | 34.75361
400 | 46.23921
600 | 55.6671
800 | 64.06033
1000 | 71.0701

## 0.25T Fit
Parameter | Value
Linear_Slope(m) | 0.05099641
Linear_Intercept(c) | 22.94796
3-term_Coeff(a1) | 0.0219327
3-term_Coeff(a2) | 1.081638
3-term_Intercept(b) | 15.52399

## 0.30T Loss
Frequency [Hz] | Energy Loss [J/m^3]
20 | 29.57837
50 | 33.36808
100 | 39.09393
200 | 48.64323
400 | 64.65291
600 | 77.52483
800 | 88.76242
1000 | 98.58205

## 0.30T Fit
Parameter | Value
Linear_Slope(m) | 0.0706369
Linear_Intercept(c) | 32.03586
3-term_Coeff(a1) | 0.02717748
3-term_Coeff(a2) | 1.61739
3-term_Intercept(b) | 20.93468

## 0.35T Loss
Frequency [Hz] | Energy Loss [J/m^3]
20 | 38.47849
50 | 43.64198
100 | 51.34831
200 | 64.11293
400 | 85.21962
600 | 102.2592
800 | 116.9479
1000 | 129.6262

## 0.35T Fit
Parameter | Value
Linear_Slope(m) | 0.09328276
Linear_Intercept(c) | 41.99104
3-term_Coeff(a1) | 0.03335798
3-term_Coeff(a2) | 2.230167
3-term_Intercept(b) | 26.68399

## 0.40T Loss
Frequency [Hz] | Energy Loss [J/m^3]
20 | 48.01188
50 | 54.75913
100 | 64.73578
200 | 81.10418
400 | 108.0221
600 | 130.0052
800 | 148.5938
1000 | 165.3835

## 0.40T Fit
Parameter | Value
Linear_Slope(m) | 0.1197959
Linear_Intercept(c) | 52.60783
3-term_Coeff(a1) | 0.04312939
3-term_Coeff(a2) | 2.853228
3-term_Intercept(b) | 33.02431

## 0.45T Loss
Frequency [Hz] | Energy Loss [J/m^3]
20 | 58.05041
50 | 66.68887
100 | 79.19379
200 | 99.5549
400 | 132.9711
600 | 160.5249
800 | 184.6252
1000 | 205.2852

## 0.45T Fit
Parameter | Value
Linear_Slope(m) | 0.1502503
Linear_Intercept(c) | 63.8251
3-term_Coeff(a1) | 0.05572064
3-term_Coeff(a2) | 3.518026
3-term_Intercept(b) | 39.67865

## 0.50T Loss
Frequency [Hz] | Energy Loss [J/m^3]
20 | 68.25367
50 | 79.35181
100 | 94.63202
200 | 119.5095
400 | 160.2991
600 | 194.2824
800 | 224.3409
1000 | 250.4346

## 0.50T Fit
Parameter | Value
Linear_Slope(m) | 0.1853277
Linear_Intercept(c) | 75.45191
3-term_Coeff(a1) | 0.07169931
3-term_Coeff(a2) | 4.228805
3-term_Intercept(b) | 46.42693

## 0.55T Loss
Frequency [Hz] | Energy Loss [J/m^3]
20 | 80.12239
50 | 92.66484
100 | 110.9999
200 | 140.9032
400 | 190.0789
600 | 231.5232
800 | 268.7349
1000 | 301.6159

## 0.55T Fit
Parameter | Value
Linear_Slope(m) | 0.2254636
Linear_Intercept(c) | 87.74046
3-term_Coeff(a1) | 0.09729153
3-term_Coeff(a2) | 4.770063
3-term_Intercept(b) | 55.00048

## 0.60T Loss
Frequency [Hz] | Energy Loss [J/m^3]
20 | 91.28492
50 | 106.6896
100 | 128.2674
200 | 163.6986
400 | 222.5599
600 | 272.9599
800 | 318.6337
1000 | 359.2458

## 0.60T Fit
Parameter | Value
Linear_Slope(m) | 0.2723498
Linear_Intercept(c) | 99.99888
3-term_Coeff(a1) | 0.1264586
3-term_Coeff(a2) | 5.429503
3-term_Intercept(b) | 62.73275

## 0.65T Loss
Frequency [Hz] | Energy Loss [J/m^3]
20 | 103.4303
50 | 121.3547
100 | 146.5667
200 | 188.1686
400 | 257.9215
600 | 318.4787
800 | 373.8598
1000 | 424.4888

## 0.65T Fit
Parameter | Value
Linear_Slope(m) | 0.3258875
Linear_Intercept(c) | 112.6507
3-term_Coeff(a1) | 0.1657568
3-term_Coeff(a2) | 5.959437
3-term_Intercept(b) | 71.74733

## 0.70T Loss
Frequency [Hz] | Energy Loss [J/m^3]
20 | 116.1502
50 | 136.5744
100 | 165.6967
200 | 214.184
400 | 296.4743
600 | 368.9269
800 | 436.0378
1000 | 496.3413

## 0.70T Fit
Parameter | Value
Linear_Slope(m) | 0.3865908
Linear_Intercept(c) | 125.6116
3-term_Coeff(a1) | 0.2105886
3-term_Coeff(a2) | 6.550117
3-term_Intercept(b) | 80.65398

## 0.75T Loss
Frequency [Hz] | Energy Loss [J/m^3]
20 | 128.4866
50 | 152.5524
100 | 185.7707
200 | 241.8771
400 | 338.3449
600 | 424.1368
800 | 504.8904
1000 | 579.4253

## 0.75T Fit
Parameter | Value
Linear_Slope(m) | 0.4574651
Linear_Intercept(c) | 138.165
3-term_Coeff(a1) | 0.2709579
3-term_Coeff(a2) | 6.941073
3-term_Intercept(b) | 90.52396

## 0.80T Loss
Frequency [Hz] | Energy Loss [J/m^3]
20 | 142.4536
50 | 169.0942
100 | 206.9387
200 | 271.548
400 | 383.9374
600 | 485.1614
800 | 580.823
1000 | 669.0105

## 0.80T Fit
Parameter | Value
Linear_Slope(m) | 0.5350926
Linear_Intercept(c) | 151.5904
3-term_Coeff(a1) | 0.3357688
3-term_Coeff(a2) | 7.418052
3-term_Intercept(b) | 100.6756

## 0.85T Loss
Frequency [Hz] | Energy Loss [J/m^3]
20 | 156.5255
50 | 186.5112
100 | 229.1422
200 | 302.9291
400 | 433.3025
600 | 551.5325
800 | 664.829
1000 | 770.8615

## 0.85T Fit
Parameter | Value
Linear_Slope(m) | 0.6239907
Linear_Intercept(c) | 164.6979
3-term_Coeff(a1) | 0.4190471
3-term_Coeff(a2) | 7.627201
3-term_Intercept(b) | 112.3475

## 0.90T Loss
Frequency [Hz] | Energy Loss [J/m^3]
20 | 170.4453
50 | 204.6751
100 | 252.4208
200 | 336.596
400 | 487.0337
600 | 624.0937
800 | 757.0851
1000 | 880.5204

## 0.90T Fit
Parameter | Value
Linear_Slope(m) | 0.7216204
Linear_Intercept(c) | 178.1667
3-term_Coeff(a1) | 0.5037605
3-term_Coeff(a2) | 8.107895
3-term_Intercept(b) | 122.5171

## 0.95T Loss
Frequency [Hz] | Energy Loss [J/m^3]
20 | 187.0897
50 | 223.4757
100 | 276.9771
200 | 372.2998
400 | 545.2308
600 | 704.9402
800 | 858.1371
1000 | 1001.273

## 0.95T Fit
Parameter | Value
Linear_Slope(m) | 0.8296285
Linear_Intercept(c) | 192.4376
3-term_Coeff(a1) | 0.6041577
3-term_Coeff(a2) | 8.391144
3-term_Intercept(b) | 134.8438

## 1.00T Loss
Frequency [Hz] | Energy Loss [J/m^3]
20 | 202.1869
50 | 243.2697
100 | 302.8284
200 | 410.4259
400 | 608.1813
600 | 791.2727
800 | 969.0289
1000 | 1136.081

## 1.00T Fit
Parameter | Value
Linear_Slope(m) | 0.9511962
Linear_Intercept(c) | 205.9978
3-term_Coeff(a1) | 0.720357
3-term_Coeff(a2) | 8.590934
3-term_Intercept(b) | 147.0328

## 1.05T Loss
Frequency [Hz] | Energy Loss [J/m^3]
20 | 219.6127
50 | 263.8365
100 | 330.1338
200 | 451.0618
400 | 675.9739
600 | 885.1646
800 | 1090.836
1000 | 1280.783

## 1.05T Fit
Parameter | Value
Linear_Slope(m) | 1.083082
Linear_Intercept(c) | 220.5041
3-term_Coeff(a1) | 0.8479042
3-term_Coeff(a2) | 8.752384
3-term_Intercept(b) | 160.4309

## 1.10T Loss
Frequency [Hz] | Energy Loss [J/m^3]
20 | 236.113
50 | 285.5309
100 | 358.837
200 | 494.4712
400 | 749.2976
600 | 986.8365
800 | 1222.065
1000 | 1442.366

## 1.10T Fit
Parameter | Value
Linear_Slope(m) | 1.230228
Linear_Intercept(c) | 234.4617
3-term_Coeff(a1) | 0.9948799
3-term_Coeff(a2) | 8.758745
3-term_Intercept(b) | 174.3449

## 1.15T Loss
Frequency [Hz] | Energy Loss [J/m^3]
20 | 255.538
50 | 308.4799
100 | 389.3753
200 | 540.4577
400 | 828.1876
600 | 1096.792
800 | 1364.417
1000 | 1615.763

## 1.15T Fit
Parameter | Value
Linear_Slope(m) | 1.388608
Linear_Intercept(c) | 249.6404
3-term_Coeff(a1) | 1.157446
3-term_Coeff(a2) | 8.602936
3-term_Intercept(b) | 190.593

## 1.20T Loss
Frequency [Hz] | Energy Loss [J/m^3]
20 | 275.4455
50 | 333.1687
100 | 421.9879
200 | 589.8707
400 | 913.4366
600 | 1216.64
800 | 1517.945
1000 | 1801.833

## 1.20T Fit
Parameter | Value
Linear_Slope(m) | 1.559668
Linear_Intercept(c) | 265.7725
3-term_Coeff(a1) | 1.325921
3-term_Coeff(a2) | 8.699133
3-term_Intercept(b) | 206.0648

## 1.25T Loss
Frequency [Hz] | Energy Loss [J/m^3]
20 | 297.845
50 | 359.575
100 | 456.5462
200 | 643.2023
400 | 1004.819
600 | 1345.567
800 | 1681.071
1000 | 2003.845

## 1.25T Fit
Parameter | Value
Linear_Slope(m) | 1.743787
Linear_Intercept(c) | 283.0832
3-term_Coeff(a1) | 1.514585
3-term_Coeff(a2) | 8.530029
3-term_Intercept(b) | 224.5362

## 1.30T Loss
Frequency [Hz] | Energy Loss [J/m^3]
20 | 321.2416
50 | 388.0989
100 | 493.74
200 | 699.8548
400 | 1102.672
600 | 1482.754
800 | 1858.125
1000 | 2213.007

## 1.30T Fit
Parameter | Value
Linear_Slope(m) | 1.937425
Linear_Intercept(c) | 302.2322
3-term_Coeff(a1) | 1.698422
3-term_Coeff(a2) | 8.894738
3-term_Intercept(b) | 241.1819

## 1.35T Loss
Frequency [Hz] | Energy Loss [J/m^3]
20 | 347.356
50 | 418.8607
100 | 533.6932
200 | 760.1552
400 | 1206.797
600 | 1626.414
800 | 2046.872
1000 | 2444.229

## 1.35T Fit
Parameter | Value
Linear_Slope(m) | 2.147838
Linear_Intercept(c) | 321.9662
3-term_Coeff(a1) | 1.924748
3-term_Coeff(a2) | 8.30254
3-term_Intercept(b) | 264.9805

## 1.40T Loss
Frequency [Hz] | Energy Loss [J/m^3]
20 | 376.0984
50 | 452.2177
100 | 575.9964
200 | 823.1167
400 | 1315.132
600 | 1779.908
800 | 2242.734
1000 | 2677.903

## 1.40T Fit
Parameter | Value
Linear_Slope(m) | 2.361667
Linear_Intercept(c) | 344.578
3-term_Coeff(a1) | 2.139418
3-term_Coeff(a2) | 8.271232
3-term_Intercept(b) | 287.8073

## 1.45T Loss
Frequency [Hz] | Energy Loss [J/m^3]
20 | 404.6996
50 | 488.1098
100 | 621.7347
200 | 889.1124
400 | 1425.698
600 | 1930.569
800 | 2435.895
1000 | 2908.862

## 1.45T Fit
Parameter | Value
Linear_Slope(m) | 2.569499
Linear_Intercept(c) | 369.9212
3-term_Coeff(a1) | 2.335916
3-term_Coeff(a2) | 8.693028
3-term_Intercept(b) | 310.2554

## 1.50T Loss
Frequency [Hz] | Energy Loss [J/m^3]
20 | 437.1848
50 | 526.2351
100 | 669.5176
200 | 957.835
400 | 1536.101
600 | 2080.826
800 | 2622.424
1000 | 3131.387

## 1.50T Fit
Parameter | Value
Linear_Slope(m) | 2.765596
Linear_Intercept(c) | 399.3212
3-term_Coeff(a1) | 2.510916
3-term_Coeff(a2) | 9.478199
3-term_Intercept(b) | 334.2663

## 1.55T Loss
Frequency [Hz] | Energy Loss [J/m^3]
20 | 467.421
50 | 562.6635
100 | 716.3217
200 | 1025.056
400 | 1643.672
600 | 2224.107
800 | 2804.343
1000 | 3343.947

## 1.55T Fit
Parameter | Value
Linear_Slope(m) | 2.954073
Linear_Intercept(c) | 427.8899
3-term_Coeff(a1) | 2.668724
3-term_Coeff(a2) | 10.61956
3-term_Intercept(b) | 355.0011

## 1.60T Loss
Frequency [Hz] | Energy Loss [J/m^3]
20 | 493.3046
50 | 593.6721
100 | 758.1061
200 | 1087.264
400 | 1744.684
600 | 2366.521
800 | 2981.584
1000 | 3554.648

## 1.60T Fit
Parameter | Value
Linear_Slope(m) | 3.145448
Linear_Intercept(c) | 451.0891
3-term_Coeff(a1) | 2.835184
3-term_Coeff(a2) | 11.54684
3-term_Intercept(b) | 371.8358

## 1.65T Loss
Frequency [Hz] | Energy Loss [J/m^3]
20 | 514.0971
50 | 620.756
100 | 796.1122
200 | 1146.664
400 | 1844.073
600 | 2499.208
800 | 3147.381
1000 | 3750.257

## 1.65T Fit
Parameter | Value
Linear_Slope(m) | 3.32556
Linear_Intercept(c) | 472.0653
3-term_Coeff(a1) | 2.963146
3-term_Coeff(a2) | 13.48767
3-term_Intercept(b) | 379.4909

## 1.70T Loss
Frequency [Hz] | Energy Loss [J/m^3]
20 | 531.1482
50 | 644.2336
100 | 829.2305
200 | 1200.111
400 | 1936.658
600 | 2632.706
800 | 3316.641
1000 | 3948.525

## 1.70T Fit
Parameter | Value
Linear_Slope(m) | 3.514469
Linear_Intercept(c) | 487.2981
3-term_Coeff(a1) | 3.119831
3-term_Coeff(a2) | 14.68689
3-term_Intercept(b) | 386.4926

## 1.75T Loss
Frequency [Hz] | Energy Loss [J/m^3]
20 | 544.6494
50 | 664.8279
100 | 861.726
200 | 1255.716
400 | 2033.629
600 | 2762.078
800 | 3478.557
1000 | 4144.043

## 1.75T Fit
Parameter | Value
Linear_Slope(m) | 3.699872
Linear_Intercept(c) | 502.079
3-term_Coeff(a1) | 3.244113
3-term_Coeff(a2) | 16.96159
3-term_Intercept(b) | 385.6608

## 1.80T Loss
Frequency [Hz] | Energy Loss [J/m^3]
20 | 557.4333
50 | 683.88
100 | 891.4706
200 | 1306.541
400 | 2124.301
600 | 2889.515
800 | 3641.431
1000 | 4335.371

## 1.80T Fit
Parameter | Value
Linear_Slope(m) | 3.88527
Linear_Intercept(c) | 514.2045
3-term_Coeff(a1) | 3.384504
3-term_Coeff(a2) | 18.63657
3-term_Intercept(b) | 386.2898