## 入力電圧(50Hz)
| 測定データ（1024点） |  |  |  |  | 256点に間引いた電圧波形
|  | Bm [T] |  |  |  |  | Bm [T]
| time | 1.2 | 1.5 | 1.8 |  | time | 1.2 | 1.5 | 1.8
1 | 1.953125e-05 | 2.501162 | 3.11236 | 3.71908 | 1 | 7.8125e-05 | 2.499347 | 3.110451 | 3.720501
2 | 3.90625e-05 | 2.501533 | 3.110318 | 3.719728 | 2 | 0.00015625 | 2.496739 | 3.107389 | 3.717064
3 | 5.859375e-05 | 2.50152 | 3.110668 | 3.720127 | 3 | 0.000234375 | 2.497343 | 3.109237 | 3.710634
4 | 7.8125e-05 | 2.499347 | 3.110451 | 3.720501 | 4 | 0.0003125 | 2.494514 | 3.107024 | 3.70768
5 | 9.765625e-05 | 2.499525 | 3.109077 | 3.717776 | 5 | 0.000390625 | 2.487114 | 3.097684 | 3.697091
6 | 0.0001171875 | 2.497329 | 3.108161 | 3.718713 | 6 | 0.00046875 | 2.479248 | 3.087024 | 3.687087
7 | 0.00013671875 | 2.496725 | 3.107037 | 3.717578 | 7 | 0.000546875 | 2.472538 | 3.077333 | 3.673891
8 | 0.00015625 | 2.496739 | 3.107389 | 3.717064 | 8 | 0.000625 | 2.463982 | 3.068209 | 3.659738
9 | 0.00017578125 | 2.496362 | 3.106428 | 3.713326 | 9 | 0.000703125 | 2.453553 | 3.054878 | 3.646152
10 | 0.0001953125 | 2.497078 | 3.107499 | 3.713737 | 10 | 0.00078125 | 2.441516 | 3.040242 | 3.631157
11 | 0.00021484375 | 2.497417 | 3.107223 | 3.714401 | 11 | 0.000859375 | 2.424558 | 3.02106 | 3.607578
12 | 0.000234375 | 2.497343 | 3.109237 | 3.710634 | 12 | 0.0009375 | 2.409744 | 3.001521 | 3.584697
13 | 0.00025390625 | 2.496189 | 3.110298 | 3.710761 | 13 | 0.001015625 | 2.39456 | 2.984629 | 3.563397
14 | 0.0002734375 | 2.495642 | 3.108633 | 3.709574 | 14 | 0.00109375 | 2.378733 | 2.96436 | 3.539331
15 | 0.00029296875 | 2.495461 | 3.109531 | 3.708788 | 15 | 0.001171875 | 2.358976 | 2.937863 | 3.510332
16 | 0.0003125 | 2.494514 | 3.107024 | 3.70768 | 16 | 0.00125 | 2.335307 | 2.911837 | 3.477747
17 | 0.00033203125 | 2.492976 | 3.105817 | 3.706218 | 17 | 0.001328125 | 2.315696 | 2.885879 | 3.445995
18 | 0.0003515625 | 2.490821 | 3.102279 | 3.703517 | 18 | 0.00140625 | 2.294182 | 2.858531 | 3.418052
19 | 0.00037109375 | 2.488828 | 3.099635 | 3.700171 | 19 | 0.001484375 | 2.269119 | 2.829401 | 3.382543
20 | 0.000390625 | 2.487114 | 3.097684 | 3.697091 | 20 | 0.0015625 | 2.243287 | 2.795693 | 3.341462
21 | 0.00041015625 | 2.485402 | 3.094322 | 3.693276 | 21 | 0.001640625 | 2.21663 | 2.763428 | 3.305211
22 | 0.0004296875 | 2.48404 | 3.092347 | 3.691363 | 22 | 0.00171875 | 2.189496 | 2.732669 | 3.274862
23 | 0.00044921875 | 2.479732 | 3.087974 | 3.689214 | 23 | 0.001796875 | 2.158587 | 2.695525 | 3.233723
24 | 0.00046875 | 2.479248 | 3.087024 | 3.687087 | 24 | 0.001875 | 2.122665 | 2.652756 | 3.187173
25 | 0.00048828125 | 2.477266 | 3.083953 | 3.684272 | 25 | 0.001953125 | 2.091833 | 2.612515 | 3.139161
26 | 0.0005078125 | 2.475815 | 3.082217 | 3.679982 | 26 | 0.00203125 | 2.065453 | 2.582987 | 3.107467
27 | 0.00052734375 | 2.472463 | 3.079848 | 3.677453 | 27 | 0.002109375 | 2.035049 | 2.54555 | 3.072755
28 | 0.000546875 | 2.472538 | 3.077333 | 3.673891 | 28 | 0.0021875 | 1.993018 | 2.498458 | 3.031153
29 | 0.00056640625 | 2.470343 | 3.075794 | 3.670556 | 29 | 0.002265625 | 1.953749 | 2.453788 | 2.989828
30 | 0.0005859375 | 2.468799 | 3.072626 | 3.666722 | 30 | 0.00234375 | 1.921237 | 2.413641 | 2.957668
31 | 0.00060546875 | 2.466726 | 3.07022 | 3.663664 | 31 | 0.002421875 | 1.884441 | 2.37306 | 2.930978
32 | 0.000625 | 2.463982 | 3.068209 | 3.659738 | 32 | 0.0025 | 1.846054 | 2.327139 | 2.902386
33 | 0.00064453125 | 2.461499 | 3.064236 | 3.656705 | 33 | 0.002578125 | 1.804176 | 2.280448 | 2.882964
34 | 0.0006640625 | 2.459156 | 3.062214 | 3.653787 | 34 | 0.00265625 | 1.761316 | 2.237725 | 2.898549
35 | 0.00068359375 | 2.457737 | 3.058256 | 3.649494 | 35 | 0.002734375 | 1.720544 | 2.192126 | 2.940735
36 | 0.000703125 | 2.453553 | 3.054878 | 3.646152 | 36 | 0.0028125 | 1.678883 | 2.13874 | 2.999422
37 | 0.00072265625 | 2.451939 | 3.05353 | 3.641662 | 37 | 0.002890625 | 1.63535 | 2.092674 | 3.10767
38 | 0.0007421875 | 2.447667 | 3.047798 | 3.638539 | 38 | 0.00296875 | 1.591773 | 2.047782 | 3.302417
39 | 0.00076171875 | 2.445198 | 3.044705 | 3.633698 | 39 | 0.003046875 | 1.547238 | 2.006367 | 3.599702
40 | 0.00078125 | 2.441516 | 3.040242 | 3.631157 | 40 | 0.003125 | 1.497104 | 1.967756 | 4.013221
41 | 0.00080078125 | 2.438402 | 3.035624 | 3.623606 | 41 | 0.003203125 | 1.448208 | 1.927461 | 4.532579
42 | 0.0008203125 | 2.43362 | 3.031117 | 3.618732 | 42 | 0.00328125 | 1.402092 | 1.890213 | 5.122009
43 | 0.00083984375 | 2.429356 | 3.025941 | 3.613623 | 43 | 0.003359375 | 1.356053 | 1.853448 | 5.720453
44 | 0.000859375 | 2.424558 | 3.02106 | 3.607578 | 44 | 0.0034375 | 1.305652 | 1.822836 | 6.27727
45 | 0.00087890625 | 2.422302 | 3.016326 | 3.601452 | 45 | 0.003515625 | 1.253853 | 1.790879 | 6.774938
46 | 0.0008984375 | 2.417705 | 3.011672 | 3.595559 | 46 | 0.00359375 | 1.203743 | 1.76369 | 7.208694
47 | 0.00091796875 | 2.413106 | 3.006269 | 3.590448 | 47 | 0.003671875 | 1.150746 | 1.739165 | 7.578594
48 | 0.0009375 | 2.409744 | 3.001521 | 3.584697 | 48 | 0.00375 | 1.097813 | 1.722323 | 7.905865
49 | 0.00095703125 | 2.405563 | 2.998074 | 3.578771 | 49 | 0.003828125 | 1.046034 | 1.705523 | 8.195527
50 | 0.0009765625 | 2.401898 | 2.992564 | 3.572724 | 50 | 0.00390625 | 0.993196 | 1.687439 | 8.447791
51 | 0.00099609375 | 2.398316 | 2.988346 | 3.567444 | 51 | 0.003984375 | 0.941408 | 1.676574 | 8.661775
52 | 0.001015625 | 2.39456 | 2.984629 | 3.563397 | 52 | 0.0040625 | 0.885222 | 1.659633 | 8.832542
53 | 0.00103515625 | 2.390175 | 2.980165 | 3.557482 | 53 | 0.004140625 | 0.824724 | 1.632829 | 8.959492
54 | 0.0010546875 | 2.386378 | 2.976656 | 3.551546 | 54 | 0.00421875 | 0.769075 | 1.606517 | 9.044062
55 | 0.00107421875 | 2.382172 | 2.971027 | 3.546329 | 55 | 0.004296875 | 0.719456 | 1.577272 | 9.086995
56 | 0.00109375 | 2.378733 | 2.96436 | 3.539331 | 56 | 0.004375 | 0.65826 | 1.531803 | 9.089376
57 | 0.00111328125 | 2.374689 | 2.957683 | 3.532972 | 57 | 0.004453125 | 0.597069 | 1.468829 | 9.044738
58 | 0.0011328125 | 2.369576 | 2.951285 | 3.527234 | 58 | 0.00453125 | 0.536935 | 1.39746 | 8.954314
59 | 0.00115234375 | 2.364396 | 2.945335 | 3.519637 | 59 | 0.004609375 | 0.478776 | 1.322564 | 8.827567
60 | 0.001171875 | 2.358976 | 2.937863 | 3.510332 | 60 | 0.0046875 | 0.418157 | 1.233464 | 8.652298
61 | 0.00119140625 | 2.352206 | 2.931082 | 3.500725 | 61 | 0.004765625 | 0.357205 | 1.126642 | 8.422275
62 | 0.0012109375 | 2.347253 | 2.925056 | 3.492366 | 62 | 0.00484375 | 0.293214 | 1.006887 | 8.151237
63 | 0.00123046875 | 2.341733 | 2.917764 | 3.485574 | 63 | 0.004921875 | 0.229695 | 0.87769 | 7.845062
64 | 0.00125 | 2.335307 | 2.911837 | 3.477747 | 64 | 0.005 | 0.164671 | 0.740084 | 7.497934
65 | 0.00126953125 | 2.330597 | 2.90394 | 3.469541 | 65 | 0.005078125 | 0.098245 | 0.577932 | 7.099068
66 | 0.0012890625 | 2.325892 | 2.897371 | 3.460976 | 66 | 0.00515625 | 0.027313 | 0.404554 | 6.654687
67 | 0.00130859375 | 2.320214 | 2.893579 | 3.453633 | 67 | 0.005234375 | -0.040995 | 0.238813 | 6.180479
68 | 0.001328125 | 2.315696 | 2.885879 | 3.445995 | 68 | 0.0053125 | -0.105873 | 0.081297 | 5.681471
69 | 0.00134765625 | 2.309654 | 2.878332 | 3.439833 | 69 | 0.005390625 | -0.179441 | -0.081685 | 5.142893
70 | 0.0013671875 | 2.305307 | 2.872277 | 3.432234 | 70 | 0.00546875 | -0.256971 | -0.243332 | 4.569463
71 | 0.00138671875 | 2.300092 | 2.865534 | 3.425767 | 71 | 0.005546875 | -0.328388 | -0.389019 | 3.985153
72 | 0.00140625 | 2.294182 | 2.858531 | 3.418052 | 72 | 0.005625 | -0.393419 | -0.516118 | 3.398126
73 | 0.00142578125 | 2.287091 | 2.851294 | 3.409777 | 73 | 0.005703125 | -0.457407 | -0.631179 | 2.80301
74 | 0.0014453125 | 2.28111 | 2.844189 | 3.401218 | 74 | 0.00578125 | -0.522442 | -0.733162 | 2.199277
75 | 0.00146484375 | 2.276516 | 2.83625 | 3.392157 | 75 | 0.005859375 | -0.590165 | -0.827995 | 1.58232
76 | 0.001484375 | 2.269119 | 2.829401 | 3.382543 | 76 | 0.0059375 | -0.658714 | -0.913485 | 0.961379
77 | 0.00150390625 | 2.262508 | 2.820448 | 3.373068 | 77 | 0.006015625 | -0.717449 | -0.982083 | 0.355308
78 | 0.0015234375 | 2.255426 | 2.812151 | 3.363274 | 78 | 0.00609375 | -0.771745 | -1.040219 | -0.231104
79 | 0.00154296875 | 2.249577 | 2.80339 | 3.35259 | 79 | 0.006171875 | -0.835638 | -1.110012 | -0.803006
80 | 0.0015625 | 2.243287 | 2.795693 | 3.341462 | 80 | 0.00625 | -0.901463 | -1.183189 | -1.354921
81 | 0.00158203125 | 2.23581 | 2.78881 | 3.333185 | 81 | 0.006328125 | -0.956896 | -1.242293 | -1.863105
82 | 0.0016015625 | 2.231177 | 2.779671 | 3.322834 | 82 | 0.00640625 | -1.00936 | -1.297576 | -2.333182
83 | 0.00162109375 | 2.222214 | 2.771116 | 3.313343 | 83 | 0.006484375 | -1.070744 | -1.360522 | -2.78469
84 | 0.001640625 | 2.21663 | 2.763428 | 3.305211 | 84 | 0.0065625 | -1.129916 | -1.428344 | -3.167305
85 | 0.00166015625 | 2.209376 | 2.754185 | 3.296956 | 85 | 0.006640625 | -1.178456 | -1.488778 | -3.419275
86 | 0.0016796875 | 2.203673 | 2.74797 | 3.290141 | 86 | 0.00671875 | -1.231427 | -1.55089 | -3.510086
87 | 0.00169921875 | 2.197868 | 2.739045 | 3.281671 | 87 | 0.006796875 | -1.287281 | -1.615909 | -3.432308
88 | 0.00171875 | 2.189496 | 2.732669 | 3.274862 | 88 | 0.006875 | -1.343262 | -1.681586 | -3.229914
89 | 0.00173828125 | 2.181635 | 2.723301 | 3.264241 | 89 | 0.006953125 | -1.392977 | -1.743303 | -2.973478
90 | 0.0017578125 | 2.17334 | 2.714394 | 3.255378 | 90 | 0.00703125 | -1.441879 | -1.801278 | -2.734842
91 | 0.00177734375 | 2.166218 | 2.704812 | 3.245185 | 91 | 0.007109375 | -1.490618 | -1.862638 | -2.573005
92 | 0.001796875 | 2.158587 | 2.695525 | 3.233723 | 92 | 0.0071875 | -1.541592 | -1.924088 | -2.49585
93 | 0.00181640625 | 2.148859 | 2.685693 | 3.223548 | 93 | 0.007265625 | -1.592606 | -1.986726 | -2.490001
94 | 0.0018359375 | 2.140419 | 2.674185 | 3.214958 | 94 | 0.00734375 | -1.638395 | -2.044346 | -2.521285
95 | 0.00185546875 | 2.131319 | 2.663645 | 3.201078 | 95 | 0.007421875 | -1.680834 | -2.095679 | -2.561147
96 | 0.001875 | 2.122665 | 2.652756 | 3.187173 | 96 | 0.0075 | -1.727495 | -2.152501 | -2.603812
97 | 0.00189453125 | 2.115342 | 2.641323 | 3.174982 | 97 | 0.007578125 | -1.772982 | -2.21026 | -2.661852
98 | 0.0019140625 | 2.106829 | 2.631203 | 3.162443 | 98 | 0.00765625 | -1.814245 | -2.262654 | -2.719794
99 | 0.00193359375 | 2.100691 | 2.62169 | 3.148896 | 99 | 0.007734375 | -1.854084 | -2.309854 | -2.768068
100 | 0.001953125 | 2.091833 | 2.612515 | 3.139161 | 100 | 0.0078125 | -1.895561 | -2.360787 | -2.825237
101 | 0.00197265625 | 2.084319 | 2.605889 | 3.129748 | 101 | 0.007890625 | -1.93687 | -2.410716 | -2.887311
102 | 0.0019921875 | 2.078502 | 2.598185 | 3.12282 | 102 | 0.00796875 | -1.976678 | -2.462334 | -2.946657
103 | 0.00201171875 | 2.07243 | 2.591531 | 3.115301 | 103 | 0.008046875 | -2.013979 | -2.507048 | -2.998985
104 | 0.00203125 | 2.065453 | 2.582987 | 3.107467 | 104 | 0.008125 | -2.046624 | -2.548932 | -3.045554
105 | 0.00205078125 | 2.059368 | 2.576165 | 3.098329 | 105 | 0.008203125 | -2.07909 | -2.589862 | -3.095906
106 | 0.0020703125 | 2.052243 | 2.565852 | 3.091225 | 106 | 0.00828125 | -2.117634 | -2.633484 | -3.148631
107 | 0.00208984375 | 2.043741 | 2.556767 | 3.082388 | 107 | 0.008359375 | -2.147344 | -2.675389 | -3.19654
108 | 0.002109375 | 2.035049 | 2.54555 | 3.072755 | 108 | 0.0084375 | -2.175778 | -2.712104 | -3.243613
109 | 0.00212890625 | 2.025146 | 2.534255 | 3.062082 | 109 | 0.008515625 | -2.204928 | -2.749562 | -3.280124
110 | 0.0021484375 | 2.015527 | 2.522867 | 3.051599 | 110 | 0.00859375 | -2.235806 | -2.78357 | -3.321205
111 | 0.00216796875 | 2.003859 | 2.51162 | 3.040655 | 111 | 0.008671875 | -2.260444 | -2.814116 | -3.364217
112 | 0.0021875 | 1.993018 | 2.498458 | 3.031153 | 112 | 0.00875 | -2.287165 | -2.847008 | -3.404321
113 | 0.00220703125 | 1.982743 | 2.486133 | 3.019576 | 113 | 0.008828125 | -2.311924 | -2.880708 | -3.441283
114 | 0.0022265625 | 1.974108 | 2.474324 | 3.008472 | 114 | 0.00890625 | -2.332789 | -2.906715 | -3.470619
115 | 0.00224609375 | 1.963283 | 2.462881 | 2.999244 | 115 | 0.008984375 | -2.353933 | -2.932743 | -3.500131
116 | 0.002265625 | 1.953749 | 2.453788 | 2.989828 | 116 | 0.0090625 | -2.377574 | -2.958254 | -3.535322
117 | 0.00228515625 | 1.944575 | 2.442365 | 2.980132 | 117 | 0.009140625 | -2.394826 | -2.980247 | -3.564371
118 | 0.0023046875 | 1.936803 | 2.433501 | 2.972374 | 118 | 0.00921875 | -2.407731 | -2.997398 | -3.582889
119 | 0.00232421875 | 1.929054 | 2.424152 | 2.964871 | 119 | 0.009296875 | -2.424018 | -3.018035 | -3.61038
120 | 0.00234375 | 1.921237 | 2.413641 | 2.957668 | 120 | 0.009375 | -2.441725 | -3.040457 | -3.634355
121 | 0.00236328125 | 1.912676 | 2.404641 | 2.950778 | 121 | 0.009453125 | -2.4528 | -3.054094 | -3.649788
122 | 0.0023828125 | 1.902866 | 2.393625 | 2.944514 | 122 | 0.00953125 | -2.458493 | -3.064422 | -3.662182
123 | 0.00240234375 | 1.894359 | 2.384648 | 2.937747 | 123 | 0.009609375 | -2.468465 | -3.076481 | -3.678534
124 | 0.002421875 | 1.884441 | 2.37306 | 2.930978 | 124 | 0.0096875 | -2.479366 | -3.090061 | -3.69328
125 | 0.00244140625 | 1.87533 | 2.362452 | 2.923274 | 125 | 0.009765625 | -2.48673 | -3.099135 | -3.698602
126 | 0.0024609375 | 1.866145 | 2.350499 | 2.915537 | 126 | 0.00984375 | -2.489477 | -3.100821 | -3.703392
127 | 0.00248046875 | 1.856416 | 2.339254 | 2.908623 | 127 | 0.009921875 | -2.493819 | -3.104504 | -3.71376
128 | 0.0025 | 1.846054 | 2.327139 | 2.902386 | 128 | 0.01 | -2.498371 | -3.109797 | -3.720522
129 | 0.00251953125 | 1.835578 | 2.315334 | 2.89832 | 129 | 0.010078125 | -2.500579 | -3.109356 | -3.721289
130 | 0.0025390625 | 1.824537 | 2.303564 | 2.891633 | 130 | 0.01015625 | -2.495035 | -3.105531 | -3.716908
131 | 0.00255859375 | 1.814018 | 2.291862 | 2.886836 | 131 | 0.010234375 | -2.495496 | -3.107972 | -3.713746
132 | 0.002578125 | 1.804176 | 2.280448 | 2.882964 | 132 | 0.0103125 | -2.494276 | -3.106554 | -3.709381
133 | 0.00259765625 | 1.792622 | 2.270816 | 2.883973 | 133 | 0.010390625 | -2.485008 | -3.09712 | -3.699955
134 | 0.0026171875 | 1.782038 | 2.259925 | 2.885633 | 134 | 0.01046875 | -2.478156 | -3.085026 | -3.689511
135 | 0.00263671875 | 1.772065 | 2.248484 | 2.889798 | 135 | 0.010546875 | -2.470756 | -3.076818 | -3.678198
136 | 0.00265625 | 1.761316 | 2.237725 | 2.898549 | 136 | 0.010625 | -2.462718 | -3.067547 | -3.664501
137 | 0.00267578125 | 1.750223 | 2.227225 | 2.907588 | 137 | 0.010703125 | -2.452671 | -3.055543 | -3.64933
138 | 0.0026953125 | 1.741628 | 2.215912 | 2.917009 | 138 | 0.01078125 | -2.440286 | -3.039514 | -3.633022
139 | 0.00271484375 | 1.730391 | 2.20403 | 2.929196 | 139 | 0.010859375 | -2.424315 | -3.021281 | -3.609885
140 | 0.002734375 | 1.720544 | 2.192126 | 2.940735 | 140 | 0.0109375 | -2.409105 | -3.000141 | -3.586292
141 | 0.00275390625 | 1.708892 | 2.179477 | 2.952812 | 141 | 0.011015625 | -2.394169 | -2.982148 | -3.563206
142 | 0.0027734375 | 1.698947 | 2.165156 | 2.966408 | 142 | 0.01109375 | -2.379272 | -2.96373 | -3.540836
143 | 0.00279296875 | 1.68924 | 2.152407 | 2.9828 | 143 | 0.011171875 | -2.358841 | -2.936209 | -3.51307
144 | 0.0028125 | 1.678883 | 2.13874 | 2.999422 | 144 | 0.01125 | -2.335785 | -2.910634 | -3.48108
145 | 0.00283203125 | 1.666523 | 2.127006 | 3.021884 | 145 | 0.011328125 | -2.315206 | -2.885467 | -3.449065
146 | 0.0028515625 | 1.65612 | 2.115555 | 3.045639 | 146 | 0.01140625 | -2.292233 | -2.857351 | -3.422141
147 | 0.00287109375 | 1.645861 | 2.102961 | 3.073857 | 147 | 0.011484375 | -2.267711 | -2.828119 | -3.385208
148 | 0.002890625 | 1.63535 | 2.092674 | 3.10767 | 148 | 0.0115625 | -2.242642 | -2.795719 | -3.344174
149 | 0.00291015625 | 1.623772 | 2.080169 | 3.147197 | 149 | 0.011640625 | -2.216474 | -2.762022 | -3.306963
150 | 0.0029296875 | 1.613433 | 2.070367 | 3.193204 | 150 | 0.01171875 | -2.18922 | -2.730159 | -3.275855
151 | 0.00294921875 | 1.602357 | 2.057518 | 3.24484 | 151 | 0.011796875 | -2.1574 | -2.693494 | -3.239159
152 | 0.00296875 | 1.591773 | 2.047782 | 3.302417 | 152 | 0.011875 | -2.122799 | -2.652327 | -3.190496
153 | 0.00298828125 | 1.581266 | 2.035943 | 3.367359 | 153 | 0.011953125 | -2.090036 | -2.612042 | -3.143568
154 | 0.0030078125 | 1.570046 | 2.025112 | 3.439384 | 154 | 0.01203125 | -2.06542 | -2.581826 | -3.110373
155 | 0.00302734375 | 1.558626 | 2.014875 | 3.516743 | 155 | 0.012109375 | -2.034173 | -2.546224 | -3.074675
156 | 0.003046875 | 1.547238 | 2.006367 | 3.599702 | 156 | 0.0121875 | -1.992379 | -2.498119 | -3.031324
157 | 0.00306640625 | 1.534879 | 1.996333 | 3.690819 | 157 | 0.012265625 | -1.955474 | -2.451279 | -2.991335
158 | 0.0030859375 | 1.523359 | 1.986627 | 3.790902 | 158 | 0.01234375 | -1.919847 | -2.413605 | -2.959658
159 | 0.00310546875 | 1.509319 | 1.977029 | 3.899147 | 159 | 0.012421875 | -1.884341 | -2.372503 | -2.932441
160 | 0.003125 | 1.497104 | 1.967756 | 4.013221 | 160 | 0.0125 | -1.846288 | -2.328069 | -2.905211
161 | 0.00314453125 | 1.485254 | 1.957341 | 4.134813 | 161 | 0.012578125 | -1.804254 | -2.282251 | -2.887028
162 | 0.0031640625 | 1.473687 | 1.946829 | 4.260477 | 162 | 0.01265625 | -1.760985 | -2.238411 | -2.902062
163 | 0.00318359375 | 1.460466 | 1.93782 | 4.393433 | 163 | 0.012734375 | -1.719826 | -2.192801 | -2.942325
164 | 0.003203125 | 1.448208 | 1.927461 | 4.532579 | 164 | 0.0128125 | -1.677811 | -2.140524 | -3.000286
165 | 0.00322265625 | 1.436878 | 1.9169 | 4.675785 | 165 | 0.012890625 | -1.63541 | -2.093151 | -3.107272
166 | 0.0032421875 | 1.425321 | 1.906714 | 4.823587 | 166 | 0.01296875 | -1.592813 | -2.047314 | -3.30057
167 | 0.00326171875 | 1.413732 | 1.896568 | 4.972123 | 167 | 0.013046875 | -1.548886 | -2.006194 | -3.597863
168 | 0.00328125 | 1.402092 | 1.890213 | 5.122009 | 168 | 0.013125 | -1.497472 | -1.968011 | -4.009962
169 | 0.00330078125 | 1.390904 | 1.880004 | 5.272449 | 169 | 0.013203125 | -1.447601 | -1.927069 | -4.527827
170 | 0.0033203125 | 1.379755 | 1.871376 | 5.425907 | 170 | 0.01328125 | -1.403375 | -1.889408 | -5.118794
171 | 0.00333984375 | 1.367907 | 1.862479 | 5.572827 | 171 | 0.013359375 | -1.35563 | -1.853923 | -5.714275
172 | 0.003359375 | 1.356053 | 1.853448 | 5.720453 | 172 | 0.0134375 | -1.305378 | -1.823485 | -6.273068
173 | 0.00337890625 | 1.34394 | 1.844957 | 5.862405 | 173 | 0.013515625 | -1.253428 | -1.791548 | -6.772025
174 | 0.0033984375 | 1.331061 | 1.839185 | 6.008027 | 174 | 0.01359375 | -1.202552 | -1.764394 | -7.205105
175 | 0.00341796875 | 1.320095 | 1.830554 | 6.143252 | 175 | 0.013671875 | -1.151109 | -1.740763 | -7.574847
176 | 0.0034375 | 1.305652 | 1.822836 | 6.27727 | 176 | 0.01375 | -1.098603 | -1.722568 | -7.903109
177 | 0.00345703125 | 1.294284 | 1.815974 | 6.409495 | 177 | 0.013828125 | -1.045954 | -1.70692 | -8.191963
178 | 0.0034765625 | 1.279529 | 1.806803 | 6.534857 | 178 | 0.01390625 | -0.993414 | -1.689702 | -8.445132
179 | 0.00349609375 | 1.266195 | 1.799418 | 6.659027 | 179 | 0.013984375 | -0.940663 | -1.67761 | -8.659533
180 | 0.003515625 | 1.253853 | 1.790879 | 6.774938 | 180 | 0.0140625 | -0.886573 | -1.6613 | -8.827578
181 | 0.00353515625 | 1.240403 | 1.785516 | 6.89004 | 181 | 0.014140625 | -0.826246 | -1.63483 | -8.953544
182 | 0.0035546875 | 1.228345 | 1.77703 | 7.001983 | 182 | 0.01421875 | -0.769636 | -1.607597 | -9.037805
183 | 0.00357421875 | 1.215538 | 1.769751 | 7.10643 | 183 | 0.014296875 | -0.719198 | -1.575757 | -9.079579
184 | 0.00359375 | 1.203743 | 1.76369 | 7.208694 | 184 | 0.014375 | -0.662307 | -1.53027 | -9.083124
185 | 0.00361328125 | 1.190737 | 1.75692 | 7.306732 | 185 | 0.014453125 | -0.596836 | -1.46782 | -9.03835
186 | 0.0036328125 | 1.177095 | 1.751449 | 7.400084 | 186 | 0.01453125 | -0.537561 | -1.396816 | -8.94866
187 | 0.00365234375 | 1.1639 | 1.745731 | 7.490136 | 187 | 0.014609375 | -0.480068 | -1.322584 | -8.822419
188 | 0.003671875 | 1.150746 | 1.739165 | 7.578594 | 188 | 0.0146875 | -0.419671 | -1.234034 | -8.647515
189 | 0.00369140625 | 1.138019 | 1.735586 | 7.663522 | 189 | 0.014765625 | -0.357734 | -1.126171 | -8.416825
190 | 0.0037109375 | 1.124065 | 1.729584 | 7.7476 | 190 | 0.01484375 | -0.294436 | -1.006989 | -8.144432
191 | 0.00373046875 | 1.111947 | 1.725926 | 7.82829 | 191 | 0.014921875 | -0.230638 | -0.878336 | -7.836748
192 | 0.00375 | 1.097813 | 1.722323 | 7.905865 | 192 | 0.015 | -0.167619 | -0.739984 | -7.488068
193 | 0.00376953125 | 1.084855 | 1.716712 | 7.982697 | 193 | 0.015078125 | -0.100134 | -0.578384 | -7.089902
194 | 0.0037890625 | 1.073092 | 1.71324 | 8.056765 | 194 | 0.01515625 | -0.0271 | -0.404008 | -6.643456
195 | 0.00380859375 | 1.05942 | 1.709862 | 8.126813 | 195 | 0.015234375 | 0.038261 | -0.239788 | -6.172706
196 | 0.003828125 | 1.046034 | 1.705523 | 8.195527 | 196 | 0.0153125 | 0.104793 | -0.080788 | -5.671589
197 | 0.00384765625 | 1.032516 | 1.700844 | 8.261338 | 197 | 0.015390625 | 0.178778 | 0.082083 | -5.137231
198 | 0.0038671875 | 1.019181 | 1.697997 | 8.325911 | 198 | 0.01546875 | 0.256316 | 0.243704 | -4.564951
199 | 0.00388671875 | 1.005332 | 1.692783 | 8.388295 | 199 | 0.015546875 | 0.327142 | 0.38927 | -3.980968
200 | 0.00390625 | 0.9931961 | 1.687439 | 8.447791 | 200 | 0.015625 | 0.391259 | 0.51398 | -3.392673
201 | 0.00392578125 | 0.9808515 | 1.685581 | 8.506573 | 201 | 0.015703125 | 0.45595 | 0.631281 | -2.800635
202 | 0.0039453125 | 0.9692369 | 1.681983 | 8.560564 | 202 | 0.01578125 | 0.522798 | 0.731377 | -2.197525
203 | 0.00396484375 | 0.9532277 | 1.679366 | 8.613211 | 203 | 0.015859375 | 0.588527 | 0.826249 | -1.583749
204 | 0.003984375 | 0.9414082 | 1.676574 | 8.661775 | 204 | 0.0159375 | 0.65794 | 0.912314 | -0.965747
205 | 0.00400390625 | 0.9277367 | 1.672316 | 8.708554 | 205 | 0.016015625 | 0.716543 | 0.97944 | -0.356439
206 | 0.0040234375 | 0.9144888 | 1.669459 | 8.752139 | 206 | 0.01609375 | 0.770702 | 1.03919 | 0.227868
207 | 0.00404296875 | 0.898278 | 1.665188 | 8.793397 | 207 | 0.016171875 | 0.835159 | 1.106792 | 0.804297
208 | 0.0040625 | 0.8852222 | 1.659633 | 8.832542 | 208 | 0.01625 | 0.901078 | 1.183669 | 1.355667
209 | 0.00408203125 | 0.8692266 | 1.654232 | 8.868524 | 209 | 0.016328125 | 0.956913 | 1.239465 | 1.863652
210 | 0.0041015625 | 0.8547919 | 1.64795 | 8.900202 | 210 | 0.01640625 | 1.008059 | 1.296537 | 2.333792
211 | 0.00412109375 | 0.8403562 | 1.641221 | 8.930976 | 211 | 0.016484375 | 1.070822 | 1.361206 | 2.785414
212 | 0.004140625 | 0.8247244 | 1.632829 | 8.959492 | 212 | 0.0165625 | 1.130816 | 1.427114 | 3.166891
213 | 0.00416015625 | 0.810282 | 1.62783 | 8.984712 | 213 | 0.016640625 | 1.179048 | 1.488171 | 3.418351
214 | 0.0041796875 | 0.7961785 | 1.621422 | 9.004755 | 214 | 0.01671875 | 1.230896 | 1.550328 | 3.507996
215 | 0.00419921875 | 0.7833984 | 1.613985 | 9.026111 | 215 | 0.016796875 | 1.2876 | 1.614094 | 3.431999
216 | 0.00421875 | 0.7690747 | 1.606517 | 9.044062 | 216 | 0.016875 | 1.343871 | 1.680876 | 3.231942
217 | 0.00423828125 | 0.7560111 | 1.600311 | 9.059003 | 217 | 0.016953125 | 1.394788 | 1.741747 | 2.97211
218 | 0.0042578125 | 0.7431286 | 1.593104 | 9.071913 | 218 | 0.01703125 | 1.443426 | 1.800712 | 2.73089
219 | 0.00427734375 | 0.7309761 | 1.584963 | 9.080561 | 219 | 0.017109375 | 1.490538 | 1.861475 | 2.569219
220 | 0.004296875 | 0.7194563 | 1.577272 | 9.086995 | 220 | 0.0171875 | 1.542151 | 1.924518 | 2.492989
221 | 0.00431640625 | 0.7053059 | 1.567429 | 9.09066 | 221 | 0.017265625 | 1.591476 | 1.984783 | 2.486618
222 | 0.0043359375 | 0.6900369 | 1.555378 | 9.092651 | 222 | 0.01734375 | 1.63838 | 2.042975 | 2.517603
223 | 0.00435546875 | 0.6763134 | 1.545341 | 9.093969 | 223 | 0.017421875 | 1.680802 | 2.09462 | 2.557882
224 | 0.004375 | 0.6582601 | 1.531803 | 9.089376 | 224 | 0.0175 | 1.727357 | 2.151303 | 2.601684
225 | 0.00439453125 | 0.6452615 | 1.515636 | 9.083356 | 225 | 0.017578125 | 1.773239 | 2.209829 | 2.66137
226 | 0.0044140625 | 0.6281252 | 1.500971 | 9.07352 | 226 | 0.01765625 | 1.814941 | 2.262867 | 2.715966
227 | 0.00443359375 | 0.6119 | 1.484646 | 9.060984 | 227 | 0.017734375 | 1.855776 | 2.310612 | 2.76752
228 | 0.004453125 | 0.597069 | 1.468829 | 9.044738 | 228 | 0.0178125 | 1.895414 | 2.360271 | 2.823836
229 | 0.00447265625 | 0.5797961 | 1.450715 | 9.025921 | 229 | 0.017890625 | 1.937831 | 2.411636 | 2.884205
230 | 0.0044921875 | 0.5657055 | 1.432258 | 9.004587 | 230 | 0.01796875 | 1.977172 | 2.462594 | 2.942711
231 | 0.00451171875 | 0.5510726 | 1.415291 | 8.980861 | 231 | 0.018046875 | 2.014749 | 2.507417 | 2.996261
232 | 0.00453125 | 0.536935 | 1.39746 | 8.954314 | 232 | 0.018125 | 2.045757 | 2.549348 | 3.043636
233 | 0.00455078125 | 0.5217121 | 1.379854 | 8.925469 | 233 | 0.018203125 | 2.080983 | 2.589611 | 3.092306
234 | 0.0045703125 | 0.5074199 | 1.360536 | 8.896492 | 234 | 0.01828125 | 2.119055 | 2.633089 | 3.146413
235 | 0.00458984375 | 0.4927768 | 1.343484 | 8.864439 | 235 | 0.018359375 | 2.147851 | 2.675017 | 3.192091
236 | 0.004609375 | 0.4787758 | 1.322564 | 8.827567 | 236 | 0.0184375 | 2.176774 | 2.714215 | 3.238703
237 | 0.00462890625 | 0.4646647 | 1.301771 | 8.789157 | 237 | 0.018515625 | 2.206473 | 2.750704 | 3.279089
238 | 0.0046484375 | 0.4500113 | 1.280794 | 8.747359 | 238 | 0.01859375 | 2.236194 | 2.785232 | 3.31872
239 | 0.00466796875 | 0.434651 | 1.256832 | 8.701621 | 239 | 0.018671875 | 2.260931 | 2.815665 | 3.361954
240 | 0.0046875 | 0.4181568 | 1.233464 | 8.652298 | 240 | 0.01875 | 2.287701 | 2.848793 | 3.402506
241 | 0.00470703125 | 0.4020682 | 1.20787 | 8.599668 | 241 | 0.018828125 | 2.313628 | 2.880516 | 3.439215
242 | 0.0047265625 | 0.3882294 | 1.181845 | 8.542938 | 242 | 0.01890625 | 2.332965 | 2.90761 | 3.469601
243 | 0.00474609375 | 0.3709923 | 1.154523 | 8.484728 | 243 | 0.018984375 | 2.355744 | 2.933397 | 3.499258
244 | 0.004765625 | 0.3572048 | 1.126642 | 8.422275 | 244 | 0.0190625 | 2.37759 | 2.959318 | 3.532137
245 | 0.00478515625 | 0.3405791 | 1.095646 | 8.359133 | 245 | 0.019140625 | 2.394196 | 2.982177 | 3.561102
246 | 0.0048046875 | 0.3245793 | 1.067867 | 8.291707 | 246 | 0.01921875 | 2.408262 | 2.999146 | 3.58051
247 | 0.00482421875 | 0.308477 | 1.036591 | 8.222596 | 247 | 0.019296875 | 2.423985 | 3.018677 | 3.604234
248 | 0.00484375 | 0.293214 | 1.006887 | 8.151237 | 248 | 0.019375 | 2.442683 | 3.040604 | 3.628925
249 | 0.00486328125 | 0.2772603 | 0.9760459 | 8.078616 | 249 | 0.019453125 | 2.454937 | 3.053247 | 3.6461
250 | 0.0048828125 | 0.2608199 | 0.9429243 | 8.003978 | 250 | 0.01953125 | 2.460235 | 3.064289 | 3.659934
251 | 0.00490234375 | 0.2451385 | 0.9114224 | 7.924712 | 251 | 0.019609375 | 2.469369 | 3.076345 | 3.676888
252 | 0.004921875 | 0.2296945 | 0.8776904 | 7.845062 | 252 | 0.0196875 | 2.480294 | 3.090429 | 3.691787
253 | 0.00494140625 | 0.2129801 | 0.845455 | 7.761293 | 253 | 0.019765625 | 2.487752 | 3.100421 | 3.696611
254 | 0.0049609375 | 0.1985752 | 0.810584 | 7.676551 | 254 | 0.01984375 | 2.491757 | 3.102102 | 3.699574
255 | 0.00498046875 | 0.1828289 | 0.7759887 | 7.58926 | 255 | 0.019921875 | 2.495512 | 3.107976 | 3.71051
256 | 0.005 | 0.1646706 | 0.7400845 | 7.497934 | 256 | 0.02 | 2.500335 | 3.111751 | 3.719668
257 | 0.00501953125 | 0.1494725 | 0.7016888 | 7.40447
258 | 0.0050390625 | 0.1339782 | 0.6620363 | 7.30627
259 | 0.00505859375 | 0.1162143 | 0.6206284 | 7.20623
260 | 0.005078125 | 0.09824474 | 0.577932 | 7.099068
261 | 0.00509765625 | 0.08137401 | 0.5351084 | 6.992014
262 | 0.0051171875 | 0.06291516 | 0.4908802 | 6.880393
263 | 0.00513671875 | 0.04499337 | 0.4481403 | 6.76622
264 | 0.00515625 | 0.02731322 | 0.4045543 | 6.654687
265 | 0.00517578125 | 0.008693851 | 0.3619492 | 6.536667
266 | 0.0051953125 | -0.009254407 | 0.3204491 | 6.419768
267 | 0.00521484375 | -0.02439102 | 0.2808265 | 6.300803
268 | 0.005234375 | -0.04099536 | 0.2388131 | 6.180479
269 | 0.00525390625 | -0.0564069 | 0.1989796 | 6.059437
270 | 0.0052734375 | -0.07200799 | 0.1604969 | 5.935487
271 | 0.00529296875 | -0.08924928 | 0.1211338 | 5.808269
272 | 0.0053125 | -0.1058733 | 0.08129691 | 5.681471
273 | 0.00533203125 | -0.123585 | 0.03970282 | 5.549951
274 | 0.0053515625 | -0.1411644 | -6.749888e-05 | 5.419406
275 | 0.00537109375 | -0.1594533 | -0.04021521 | 5.283238
276 | 0.005390625 | -0.1794405 | -0.0816855 | 5.142893
277 | 0.00541015625 | -0.199093 | -0.1233129 | 5.004044
278 | 0.0054296875 | -0.2202167 | -0.1645851 | 4.861367
279 | 0.00544921875 | -0.2398862 | -0.2050931 | 4.717046
280 | 0.00546875 | -0.2569713 | -0.2433317 | 4.569463
281 | 0.00548828125 | -0.2748128 | -0.2828817 | 4.424471
282 | 0.0055078125 | -0.294549 | -0.3187159 | 4.277607
283 | 0.00552734375 | -0.3121045 | -0.3554031 | 4.1311
284 | 0.005546875 | -0.3283878 | -0.389019 | 3.985153
285 | 0.00556640625 | -0.3450809 | -0.4210041 | 3.838933
286 | 0.0055859375 | -0.3611354 | -0.4541983 | 3.692127
287 | 0.00560546875 | -0.3768287 | -0.4856097 | 3.545709
288 | 0.005625 | -0.3934185 | -0.5161177 | 3.398126
289 | 0.00564453125 | -0.4086943 | -0.5466975 | 3.249343
290 | 0.0056640625 | -0.4245635 | -0.5754944 | 3.101118
291 | 0.00568359375 | -0.4400459 | -0.6048259 | 2.951865
292 | 0.005703125 | -0.4574067 | -0.6311792 | 2.80301
293 | 0.00572265625 | -0.4743116 | -0.6582915 | 2.65332
294 | 0.0057421875 | -0.490045 | -0.683575 | 2.502547
295 | 0.00576171875 | -0.5063087 | -0.7072285 | 2.351567
296 | 0.00578125 | -0.5224417 | -0.7331618 | 2.199277
297 | 0.00580078125 | -0.53959 | -0.7570791 | 2.045877
298 | 0.0058203125 | -0.5568347 | -0.7815497 | 1.891044
299 | 0.00583984375 | -0.5737933 | -0.8056874 | 1.738612
300 | 0.005859375 | -0.5901654 | -0.8279953 | 1.58232
301 | 0.00587890625 | -0.6084749 | -0.8514012 | 1.428727
302 | 0.0058984375 | -0.6247454 | -0.8725581 | 1.271908
303 | 0.00591796875 | -0.6426057 | -0.894422 | 1.117511
304 | 0.0059375 | -0.6587139 | -0.9134854 | 0.9613788
305 | 0.00595703125 | -0.6744866 | -0.9318435 | 0.8075212
306 | 0.0059765625 | -0.6901484 | -0.9502656 | 0.6544765
307 | 0.00599609375 | -0.7054532 | -0.9656814 | 0.5037115
308 | 0.006015625 | -0.7174494 | -0.9820825 | 0.3553081
309 | 0.00603515625 | -0.7304327 | -0.9942086 | 0.206664
310 | 0.0060546875 | -0.7442689 | -1.010886 | 0.060151
311 | 0.00607421875 | -0.7590281 | -1.025019 | -0.08627318
312 | 0.00609375 | -0.771745 | -1.040219 | -0.2311041
313 | 0.00611328125 | -0.7871574 | -1.057977 | -0.3755252
314 | 0.0061328125 | -0.8036439 | -1.074791 | -0.5181772
315 | 0.00615234375 | -0.8198546 | -1.091827 | -0.6621816
316 | 0.006171875 | -0.8356385 | -1.110012 | -0.8030064
317 | 0.00619140625 | -0.8542689 | -1.128636 | -0.9449856
318 | 0.0062109375 | -0.8710543 | -1.148624 | -1.083403
319 | 0.00623046875 | -0.8867911 | -1.16526 | -1.223397
320 | 0.00625 | -0.9014633 | -1.183189 | -1.354921
321 | 0.00626953125 | -0.9172949 | -1.199113 | -1.486671
322 | 0.0062890625 | -0.9304037 | -1.214238 | -1.615769
323 | 0.00630859375 | -0.9446472 | -1.228006 | -1.739111
324 | 0.006328125 | -0.9568961 | -1.242293 | -1.863105
325 | 0.00634765625 | -0.9695968 | -1.255276 | -1.982533
326 | 0.0063671875 | -0.9817612 | -1.269337 | -2.100122
327 | 0.00638671875 | -0.9948487 | -1.282129 | -2.217706
328 | 0.00640625 | -1.00936 | -1.297576 | -2.333182
329 | 0.00642578125 | -1.022998 | -1.311917 | -2.449193
330 | 0.0064453125 | -1.039296 | -1.328917 | -2.562901
331 | 0.00646484375 | -1.054446 | -1.344841 | -2.675592
332 | 0.006484375 | -1.070744 | -1.360522 | -2.78469
333 | 0.00650390625 | -1.086765 | -1.37991 | -2.889012
334 | 0.0065234375 | -1.101495 | -1.396418 | -2.988698
335 | 0.00654296875 | -1.116599 | -1.412434 | -3.081825
336 | 0.0065625 | -1.129916 | -1.428344 | -3.167305
337 | 0.00658203125 | -1.142483 | -1.444127 | -3.244647
338 | 0.0066015625 | -1.155473 | -1.458862 | -3.31329
339 | 0.00662109375 | -1.167455 | -1.473798 | -3.36969
340 | 0.006640625 | -1.178456 | -1.488778 | -3.419275
341 | 0.00666015625 | -1.191435 | -1.504122 | -3.457229
342 | 0.0066796875 | -1.202956 | -1.519801 | -3.485397
343 | 0.00669921875 | -1.21745 | -1.535792 | -3.502658
344 | 0.00671875 | -1.231427 | -1.55089 | -3.510086
345 | 0.00673828125 | -1.244748 | -1.567957 | -3.504386
346 | 0.0067578125 | -1.260197 | -1.582223 | -3.489825
347 | 0.00677734375 | -1.274043 | -1.599732 | -3.465798
348 | 0.006796875 | -1.287281 | -1.615909 | -3.432308
349 | 0.00681640625 | -1.301796 | -1.631971 | -3.391615
350 | 0.0068359375 | -1.316058 | -1.648786 | -3.344318
351 | 0.00685546875 | -1.329759 | -1.664088 | -3.290044
352 | 0.006875 | -1.343262 | -1.681586 | -3.229914
353 | 0.00689453125 | -1.357361 | -1.696555 | -3.169403
354 | 0.0069140625 | -1.368857 | -1.713851 | -3.104028
355 | 0.00693359375 | -1.381853 | -1.7279 | -3.038922
356 | 0.006953125 | -1.392977 | -1.743303 | -2.973478
357 | 0.00697265625 | -1.407578 | -1.75822 | -2.908198
358 | 0.0069921875 | -1.417345 | -1.771748 | -2.846254
359 | 0.00701171875 | -1.430916 | -1.785912 | -2.788232
360 | 0.00703125 | -1.441879 | -1.801278 | -2.734842
361 | 0.00705078125 | -1.454593 | -1.815237 | -2.686932
362 | 0.0070703125 | -1.467566 | -1.831617 | -2.642583
363 | 0.00708984375 | -1.477404 | -1.846428 | -2.604443
364 | 0.007109375 | -1.490618 | -1.862638 | -2.573005
365 | 0.00712890625 | -1.503915 | -1.878303 | -2.54503
366 | 0.0071484375 | -1.51706 | -1.893362 | -2.524063
367 | 0.00716796875 | -1.528892 | -1.909691 | -2.507409
368 | 0.0071875 | -1.541592 | -1.924088 | -2.49585
369 | 0.00720703125 | -1.554338 | -1.940546 | -2.488066
370 | 0.0072265625 | -1.567069 | -1.95572 | -2.486061
371 | 0.00724609375 | -1.580405 | -1.969997 | -2.48595
372 | 0.007265625 | -1.592606 | -1.986726 | -2.490001
373 | 0.00728515625 | -1.604747 | -2.000887 | -2.494772
374 | 0.0073046875 | -1.616231 | -2.016105 | -2.502047
375 | 0.00732421875 | -1.627139 | -2.030743 | -2.511673
376 | 0.00734375 | -1.638395 | -2.044346 | -2.521285
377 | 0.00736328125 | -1.648423 | -2.057743 | -2.529682
378 | 0.0073828125 | -1.659105 | -2.069404 | -2.539316
379 | 0.00740234375 | -1.669549 | -2.081388 | -2.550168
380 | 0.007421875 | -1.680834 | -2.095679 | -2.561147
381 | 0.00744140625 | -1.692072 | -2.109334 | -2.570908
382 | 0.0074609375 | -1.704656 | -2.122856 | -2.581645
383 | 0.00748046875 | -1.716666 | -2.137181 | -2.592467
384 | 0.0075 | -1.727495 | -2.152501 | -2.603812
385 | 0.00751953125 | -1.739792 | -2.1674 | -2.616883
386 | 0.0075390625 | -1.751329 | -2.181975 | -2.631475
387 | 0.00755859375 | -1.762893 | -2.197411 | -2.646813
388 | 0.007578125 | -1.772982 | -2.21026 | -2.661852
389 | 0.00759765625 | -1.783972 | -2.225005 | -2.675764
390 | 0.0076171875 | -1.793595 | -2.236937 | -2.69114
391 | 0.00763671875 | -1.804181 | -2.24981 | -2.704301
392 | 0.00765625 | -1.814245 | -2.262654 | -2.719794
393 | 0.00767578125 | -1.825732 | -2.275286 | -2.730056
394 | 0.0076953125 | -1.83456 | -2.287289 | -2.742742
395 | 0.00771484375 | -1.844024 | -2.297951 | -2.755515
396 | 0.007734375 | -1.854084 | -2.309854 | -2.768068
397 | 0.00775390625 | -1.864176 | -2.321232 | -2.781546
398 | 0.0077734375 | -1.87463 | -2.33241 | -2.795542
399 | 0.00779296875 | -1.88527 | -2.347101 | -2.809822
400 | 0.0078125 | -1.895561 | -2.360787 | -2.825237
401 | 0.00783203125 | -1.905238 | -2.372431 | -2.840225
402 | 0.0078515625 | -1.9164 | -2.384726 | -2.856133
403 | 0.00787109375 | -1.926296 | -2.397159 | -2.872404
404 | 0.007890625 | -1.93687 | -2.410716 | -2.887311
405 | 0.00791015625 | -1.946779 | -2.423382 | -2.903116
406 | 0.0079296875 | -1.957582 | -2.436869 | -2.916254
407 | 0.00794921875 | -1.967297 | -2.45012 | -2.929335
408 | 0.00796875 | -1.976678 | -2.462334 | -2.946657
409 | 0.00798828125 | -1.986368 | -2.474575 | -2.958783
410 | 0.0080078125 | -1.99585 | -2.485481 | -2.973732
411 | 0.00802734375 | -2.004912 | -2.49727 | -2.986656
412 | 0.008046875 | -2.013979 | -2.507048 | -2.998985
413 | 0.00806640625 | -2.02294 | -2.517116 | -3.010505
414 | 0.0080859375 | -2.029131 | -2.528282 | -3.021225
415 | 0.00810546875 | -2.037818 | -2.537139 | -3.034301
416 | 0.008125 | -2.046624 | -2.548932 | -3.045554
417 | 0.00814453125 | -2.054762 | -2.558005 | -3.057636
418 | 0.0081640625 | -2.062974 | -2.569829 | -3.070008
419 | 0.00818359375 | -2.071442 | -2.579373 | -3.082562
420 | 0.008203125 | -2.07909 | -2.589862 | -3.095906
421 | 0.00822265625 | -2.089589 | -2.601852 | -3.106924
422 | 0.0082421875 | -2.099315 | -2.613344 | -3.121801
423 | 0.00826171875 | -2.107535 | -2.623604 | -3.136628
424 | 0.00828125 | -2.117634 | -2.633484 | -3.148631
425 | 0.00830078125 | -2.125144 | -2.6429 | -3.161312
426 | 0.0083203125 | -2.133872 | -2.654745 | -3.171896
427 | 0.00833984375 | -2.139388 | -2.662977 | -3.183877
428 | 0.008359375 | -2.147344 | -2.675389 | -3.19654
429 | 0.00837890625 | -2.154831 | -2.684698 | -3.206712
430 | 0.0083984375 | -2.162658 | -2.693757 | -3.219239
431 | 0.00841796875 | -2.168816 | -2.704042 | -3.2305
432 | 0.0084375 | -2.175778 | -2.712104 | -3.243613
433 | 0.00845703125 | -2.183471 | -2.722815 | -3.254098
434 | 0.0084765625 | -2.190303 | -2.731221 | -3.26184
435 | 0.00849609375 | -2.198353 | -2.739417 | -3.270636
436 | 0.008515625 | -2.204928 | -2.749562 | -3.280124
437 | 0.00853515625 | -2.214499 | -2.7581 | -3.290614
438 | 0.0085546875 | -2.220991 | -2.767275 | -3.299762
439 | 0.00857421875 | -2.228657 | -2.774591 | -3.31093
440 | 0.00859375 | -2.235806 | -2.78357 | -3.321205
441 | 0.00861328125 | -2.242756 | -2.791863 | -3.333276
442 | 0.0086328125 | -2.249959 | -2.798222 | -3.342861
443 | 0.00865234375 | -2.25468 | -2.807946 | -3.354316
444 | 0.008671875 | -2.260444 | -2.814116 | -3.364217
445 | 0.00869140625 | -2.267382 | -2.82321 | -3.372993
446 | 0.0087109375 | -2.273955 | -2.830225 | -3.382851
447 | 0.00873046875 | -2.279955 | -2.838113 | -3.393869
448 | 0.00875 | -2.287165 | -2.847008 | -3.404321
449 | 0.00876953125 | -2.293751 | -2.856112 | -3.413765
450 | 0.0087890625 | -2.299764 | -2.864326 | -3.423538
451 | 0.00880859375 | -2.305159 | -2.872059 | -3.432301
452 | 0.008828125 | -2.311924 | -2.880708 | -3.441283
453 | 0.00884765625 | -2.318142 | -2.887697 | -3.448601
454 | 0.0088671875 | -2.322164 | -2.893513 | -3.456567
455 | 0.00888671875 | -2.328061 | -2.900862 | -3.46308
456 | 0.00890625 | -2.332789 | -2.906715 | -3.470619
457 | 0.00892578125 | -2.338659 | -2.911717 | -3.47821
458 | 0.0089453125 | -2.344327 | -2.918682 | -3.485565
459 | 0.00896484375 | -2.348722 | -2.924133 | -3.49331
460 | 0.008984375 | -2.353933 | -2.932743 | -3.500131
461 | 0.00900390625 | -2.359978 | -2.938513 | -3.509374
462 | 0.0090234375 | -2.365954 | -2.943864 | -3.518717
463 | 0.00904296875 | -2.37102 | -2.952576 | -3.526546
464 | 0.0090625 | -2.377574 | -2.958254 | -3.535322
465 | 0.00908203125 | -2.381877 | -2.963925 | -3.543275
466 | 0.0091015625 | -2.386757 | -2.970523 | -3.549562
467 | 0.00912109375 | -2.390955 | -2.975453 | -3.557083
468 | 0.009140625 | -2.394826 | -2.980247 | -3.564371
469 | 0.00916015625 | -2.39812 | -2.984553 | -3.567926
470 | 0.0091796875 | -2.400194 | -2.989308 | -3.573918
471 | 0.00919921875 | -2.40399 | -2.993455 | -3.578596
472 | 0.00921875 | -2.407731 | -2.997398 | -3.582889
473 | 0.00923828125 | -2.411011 | -3.002866 | -3.58967
474 | 0.0092578125 | -2.415899 | -3.007037 | -3.596055
475 | 0.00927734375 | -2.419654 | -3.012319 | -3.602516
476 | 0.009296875 | -2.424018 | -3.018035 | -3.61038
477 | 0.00931640625 | -2.429388 | -3.023857 | -3.616951
478 | 0.0093359375 | -2.433821 | -3.029038 | -3.621121
479 | 0.00935546875 | -2.437607 | -3.035727 | -3.629391
480 | 0.009375 | -2.441725 | -3.040457 | -3.634355
481 | 0.00939453125 | -2.444903 | -3.044356 | -3.639444
482 | 0.0094140625 | -2.448494 | -3.048782 | -3.643678
483 | 0.00943359375 | -2.451269 | -3.052503 | -3.647443
484 | 0.009453125 | -2.4528 | -3.054094 | -3.649788
485 | 0.00947265625 | -2.454975 | -3.057067 | -3.653531
486 | 0.0094921875 | -2.455907 | -3.057753 | -3.656968
487 | 0.00951171875 | -2.456692 | -3.062202 | -3.659735
488 | 0.00953125 | -2.458493 | -3.064422 | -3.662182
489 | 0.00955078125 | -2.460677 | -3.067478 | -3.665469
490 | 0.0095703125 | -2.463392 | -3.069385 | -3.669244
491 | 0.00958984375 | -2.465264 | -3.072886 | -3.675303
492 | 0.009609375 | -2.468465 | -3.076481 | -3.678534
493 | 0.00962890625 | -2.470279 | -3.080549 | -3.681637
494 | 0.0096484375 | -2.472291 | -3.084683 | -3.686184
495 | 0.00966796875 | -2.476472 | -3.08689 | -3.690368
496 | 0.0096875 | -2.479366 | -3.090061 | -3.69328
497 | 0.00970703125 | -2.482764 | -3.092774 | -3.694835
498 | 0.0097265625 | -2.484914 | -3.095306 | -3.697597
499 | 0.00974609375 | -2.485471 | -3.098733 | -3.698476
500 | 0.009765625 | -2.48673 | -3.099135 | -3.698602
501 | 0.00978515625 | -2.488371 | -3.099736 | -3.700035
502 | 0.0098046875 | -2.489014 | -3.098923 | -3.698652
503 | 0.00982421875 | -2.488152 | -3.099722 | -3.69956
504 | 0.00984375 | -2.489477 | -3.100821 | -3.703392
505 | 0.00986328125 | -2.491247 | -3.10001 | -3.704916
506 | 0.0098828125 | -2.492326 | -3.102043 | -3.708809
507 | 0.00990234375 | -2.492558 | -3.105441 | -3.711932
508 | 0.009921875 | -2.493819 | -3.104504 | -3.71376
509 | 0.00994140625 | -2.494443 | -3.108841 | -3.715158
510 | 0.0099609375 | -2.495457 | -3.110179 | -3.716994
511 | 0.00998046875 | -2.497774 | -3.109548 | -3.719511
512 | 0.01 | -2.498371 | -3.109797 | -3.720522
513 | 0.01001953125 | -2.499903 | -3.111006 | -3.72109
514 | 0.0100390625 | -2.501635 | -3.110032 | -3.722743
515 | 0.01005859375 | -2.500818 | -3.109454 | -3.722854
516 | 0.010078125 | -2.500579 | -3.109356 | -3.721289
517 | 0.01009765625 | -2.498939 | -3.109301 | -3.720783
518 | 0.0101171875 | -2.497395 | -3.106982 | -3.719256
519 | 0.01013671875 | -2.496333 | -3.106379 | -3.720196
520 | 0.01015625 | -2.495035 | -3.105531 | -3.716908
521 | 0.01017578125 | -2.49499 | -3.105438 | -3.718614
522 | 0.0101953125 | -2.496558 | -3.106322 | -3.715838
523 | 0.01021484375 | -2.496964 | -3.10681 | -3.713495
524 | 0.010234375 | -2.495496 | -3.107972 | -3.713746
525 | 0.01025390625 | -2.495146 | -3.107714 | -3.713404
526 | 0.0102734375 | -2.495787 | -3.109251 | -3.711707
527 | 0.01029296875 | -2.494329 | -3.107639 | -3.710436
528 | 0.0103125 | -2.494276 | -3.106554 | -3.709381
529 | 0.01033203125 | -2.491767 | -3.103857 | -3.706891
530 | 0.0103515625 | -2.490676 | -3.10106 | -3.70628
531 | 0.01037109375 | -2.487556 | -3.098621 | -3.70248
532 | 0.010390625 | -2.485008 | -3.09712 | -3.699955
533 | 0.01041015625 | -2.483786 | -3.092652 | -3.696357
534 | 0.0104296875 | -2.482367 | -3.091211 | -3.694871
535 | 0.01044921875 | -2.479886 | -3.087116 | -3.691712
536 | 0.01046875 | -2.478156 | -3.085026 | -3.689511
537 | 0.01048828125 | -2.47691 | -3.084156 | -3.686311
538 | 0.0105078125 | -2.473191 | -3.082234 | -3.684087
539 | 0.01052734375 | -2.472673 | -3.080048 | -3.68071
540 | 0.010546875 | -2.470756 | -3.076818 | -3.678198
541 | 0.01056640625 | -2.469697 | -3.076306 | -3.674164
542 | 0.0105859375 | -2.467819 | -3.07248 | -3.670454
543 | 0.01060546875 | -2.46586 | -3.070751 | -3.666635
544 | 0.010625 | -2.462718 | -3.067547 | -3.664501
545 | 0.01064453125 | -2.461345 | -3.064345 | -3.660979
546 | 0.0106640625 | -2.457904 | -3.062269 | -3.657849
547 | 0.01068359375 | -2.455293 | -3.058958 | -3.653123
548 | 0.010703125 | -2.452671 | -3.055543 | -3.64933
549 | 0.01072265625 | -2.450132 | -3.054253 | -3.64627
550 | 0.0107421875 | -2.447389 | -3.048233 | -3.641722
551 | 0.01076171875 | -2.443538 | -3.044732 | -3.637873
552 | 0.01078125 | -2.440286 | -3.039514 | -3.633022
553 | 0.01080078125 | -2.436893 | -3.037154 | -3.627605
554 | 0.0108203125 | -2.432176 | -3.030976 | -3.622067
555 | 0.01083984375 | -2.428454 | -3.026306 | -3.615827
556 | 0.010859375 | -2.424315 | -3.021281 | -3.609885
557 | 0.01087890625 | -2.421386 | -3.014939 | -3.603667
558 | 0.0108984375 | -2.417394 | -3.011236 | -3.597597
559 | 0.01091796875 | -2.41312 | -3.005908 | -3.591502
560 | 0.0109375 | -2.409105 | -3.000141 | -3.586292
561 | 0.01095703125 | -2.404519 | -2.995938 | -3.580846
562 | 0.0109765625 | -2.40311 | -2.990986 | -3.575232
563 | 0.01099609375 | -2.399059 | -2.9881 | -3.570979
564 | 0.011015625 | -2.394169 | -2.982148 | -3.563206
565 | 0.01103515625 | -2.390439 | -2.977639 | -3.558614
566 | 0.0110546875 | -2.386197 | -2.975295 | -3.554186
567 | 0.01107421875 | -2.382578 | -2.968074 | -3.547484
568 | 0.01109375 | -2.379272 | -2.96373 | -3.540836
569 | 0.01111328125 | -2.374492 | -2.9568 | -3.535148
570 | 0.0111328125 | -2.370175 | -2.949453 | -3.528304
571 | 0.01115234375 | -2.364697 | -2.94348 | -3.520889
572 | 0.011171875 | -2.358841 | -2.936209 | -3.51307
573 | 0.01119140625 | -2.35318 | -2.931157 | -3.504803
574 | 0.0112109375 | -2.347245 | -2.923642 | -3.496478
575 | 0.01123046875 | -2.342149 | -2.91717 | -3.487004
576 | 0.01125 | -2.335785 | -2.910634 | -3.48108
577 | 0.01126953125 | -2.330698 | -2.902077 | -3.473254
578 | 0.0112890625 | -2.325859 | -2.898257 | -3.465177
579 | 0.01130859375 | -2.320627 | -2.891628 | -3.458254
580 | 0.011328125 | -2.315206 | -2.885467 | -3.449065
581 | 0.01134765625 | -2.30982 | -2.878301 | -3.442311
582 | 0.0113671875 | -2.304417 | -2.871053 | -3.436553
583 | 0.01138671875 | -2.298727 | -2.865259 | -3.428864
584 | 0.01140625 | -2.292233 | -2.857351 | -3.422141
585 | 0.01142578125 | -2.287156 | -2.850691 | -3.412291
586 | 0.0114453125 | -2.28086 | -2.84377 | -3.40404
587 | 0.01146484375 | -2.275358 | -2.83484 | -3.394846
588 | 0.011484375 | -2.267711 | -2.828119 | -3.385208
589 | 0.01150390625 | -2.262126 | -2.82044 | -3.376131
590 | 0.0115234375 | -2.256004 | -2.810771 | -3.366044
591 | 0.01154296875 | -2.249619 | -2.802703 | -3.355192
592 | 0.0115625 | -2.242642 | -2.795719 | -3.344174
593 | 0.01158203125 | -2.235875 | -2.786317 | -3.333918
594 | 0.0116015625 | -2.228843 | -2.77823 | -3.325249
595 | 0.01162109375 | -2.222922 | -2.770259 | -3.315559
596 | 0.011640625 | -2.216474 | -2.762022 | -3.306963
597 | 0.01166015625 | -2.209213 | -2.753228 | -3.299332
598 | 0.0116796875 | -2.204178 | -2.747238 | -3.290491
599 | 0.01169921875 | -2.196583 | -2.737854 | -3.283273
600 | 0.01171875 | -2.18922 | -2.730159 | -3.275855
601 | 0.01173828125 | -2.18093 | -2.72234 | -3.266977
602 | 0.0117578125 | -2.174263 | -2.713403 | -3.258112
603 | 0.01177734375 | -2.165394 | -2.703763 | -3.247424
604 | 0.011796875 | -2.1574 | -2.693494 | -3.239159
605 | 0.01181640625 | -2.148848 | -2.684758 | -3.229661
606 | 0.0118359375 | -2.139802 | -2.673858 | -3.213457
607 | 0.01185546875 | -2.130695 | -2.662327 | -3.203563
608 | 0.011875 | -2.122799 | -2.652327 | -3.190496
609 | 0.01189453125 | -2.114266 | -2.642557 | -3.178623
610 | 0.0119140625 | -2.106444 | -2.631636 | -3.16427
611 | 0.01193359375 | -2.098938 | -2.622625 | -3.154516
612 | 0.011953125 | -2.090036 | -2.612042 | -3.143568
613 | 0.01197265625 | -2.084651 | -2.603758 | -3.133725
614 | 0.0119921875 | -2.07776 | -2.597534 | -3.126131
615 | 0.01201171875 | -2.073144 | -2.590416 | -3.11817
616 | 0.01203125 | -2.06542 | -2.581826 | -3.110373
617 | 0.01205078125 | -2.058933 | -2.575931 | -3.103343
618 | 0.0120703125 | -2.051194 | -2.565203 | -3.092638
619 | 0.01208984375 | -2.043649 | -2.554127 | -3.084849
620 | 0.012109375 | -2.034173 | -2.546224 | -3.074675
621 | 0.01212890625 | -2.024957 | -2.53409 | -3.065042
622 | 0.0121484375 | -2.013727 | -2.523133 | -3.054644
623 | 0.01216796875 | -2.003694 | -2.511157 | -3.043365
624 | 0.0121875 | -1.992379 | -2.498119 | -3.031324
625 | 0.01220703125 | -1.982852 | -2.486201 | -3.021118
626 | 0.0122265625 | -1.972318 | -2.473833 | -3.010766
627 | 0.01224609375 | -1.962464 | -2.46304 | -3.000464
628 | 0.012265625 | -1.955474 | -2.451279 | -2.991335
629 | 0.01228515625 | -1.946117 | -2.441706 | -2.982834
630 | 0.0123046875 | -1.938512 | -2.434349 | -2.97391
631 | 0.01232421875 | -1.929414 | -2.423962 | -2.965778
632 | 0.01234375 | -1.919847 | -2.413605 | -2.959658
633 | 0.01236328125 | -1.912355 | -2.403039 | -2.952936
634 | 0.0123828125 | -1.903679 | -2.393575 | -2.945819
635 | 0.01240234375 | -1.893831 | -2.382773 | -2.939712
636 | 0.012421875 | -1.884341 | -2.372503 | -2.932441
637 | 0.01244140625 | -1.876055 | -2.361777 | -2.925985
638 | 0.0124609375 | -1.8673 | -2.350968 | -2.918428
639 | 0.01248046875 | -1.855562 | -2.33969 | -2.91106
640 | 0.0125 | -1.846288 | -2.328069 | -2.905211
641 | 0.01251953125 | -1.835511 | -2.31476 | -2.898437
642 | 0.0125390625 | -1.825464 | -2.30383 | -2.894921
643 | 0.01255859375 | -1.814136 | -2.293313 | -2.890175
644 | 0.012578125 | -1.804254 | -2.282251 | -2.887028
645 | 0.01259765625 | -1.793558 | -2.270323 | -2.886823
646 | 0.0126171875 | -1.782898 | -2.259816 | -2.888826
647 | 0.01263671875 | -1.771378 | -2.248693 | -2.894818
648 | 0.01265625 | -1.760985 | -2.238411 | -2.902062
649 | 0.01267578125 | -1.750084 | -2.227733 | -2.909922
650 | 0.0126953125 | -1.740644 | -2.217227 | -2.922083
651 | 0.01271484375 | -1.731135 | -2.205179 | -2.931159
652 | 0.012734375 | -1.719826 | -2.192801 | -2.942325
653 | 0.01275390625 | -1.70983 | -2.179629 | -2.955626
654 | 0.0127734375 | -1.700074 | -2.166952 | -2.968112
655 | 0.01279296875 | -1.689534 | -2.153869 | -2.982438
656 | 0.0128125 | -1.677811 | -2.140524 | -3.000286
657 | 0.01283203125 | -1.667294 | -2.127864 | -3.021444
658 | 0.0128515625 | -1.656428 | -2.115448 | -3.044576
659 | 0.01287109375 | -1.644636 | -2.10484 | -3.073181
660 | 0.012890625 | -1.63541 | -2.093151 | -3.107272
661 | 0.01291015625 | -1.62499 | -2.081031 | -3.14516
662 | 0.0129296875 | -1.61289 | -2.070539 | -3.192376
663 | 0.01294921875 | -1.603459 | -2.059049 | -3.24363
664 | 0.01296875 | -1.592813 | -2.047314 | -3.30057
665 | 0.01298828125 | -1.580939 | -2.036376 | -3.364272
666 | 0.0130078125 | -1.571351 | -2.025455 | -3.434135
667 | 0.01302734375 | -1.558031 | -2.015319 | -3.513326
668 | 0.013046875 | -1.548886 | -2.006194 | -3.597863
669 | 0.01306640625 | -1.534469 | -1.99666 | -3.687771
670 | 0.0130859375 | -1.522223 | -1.986262 | -3.787426
671 | 0.01310546875 | -1.509844 | -1.977475 | -3.894646
672 | 0.013125 | -1.497472 | -1.968011 | -4.009962
673 | 0.01314453125 | -1.485977 | -1.956151 | -4.130095
674 | 0.0131640625 | -1.472425 | -1.94813 | -4.256522
675 | 0.01318359375 | -1.46028 | -1.936859 | -4.39022
676 | 0.013203125 | -1.447601 | -1.927069 | -4.527827
677 | 0.01322265625 | -1.435448 | -1.917852 | -4.671492
678 | 0.0132421875 | -1.425159 | -1.908576 | -4.819002
679 | 0.01326171875 | -1.414035 | -1.899454 | -4.967407
680 | 0.01328125 | -1.403375 | -1.889408 | -5.118794
681 | 0.01330078125 | -1.391118 | -1.880809 | -5.269385
682 | 0.0133203125 | -1.379955 | -1.870714 | -5.419221
683 | 0.01333984375 | -1.367937 | -1.862521 | -5.568871
684 | 0.013359375 | -1.35563 | -1.853923 | -5.714275
685 | 0.01337890625 | -1.343308 | -1.845392 | -5.860307
686 | 0.0133984375 | -1.330895 | -1.83819 | -6.00002
687 | 0.01341796875 | -1.318766 | -1.830379 | -6.13821
688 | 0.0134375 | -1.305378 | -1.823485 | -6.273068
689 | 0.01345703125 | -1.29435 | -1.814659 | -6.402962
690 | 0.0134765625 | -1.280283 | -1.808125 | -6.528946
691 | 0.01349609375 | -1.26728 | -1.800394 | -6.654366
692 | 0.013515625 | -1.253428 | -1.791548 | -6.772025
693 | 0.01353515625 | -1.240723 | -1.784844 | -6.886668
694 | 0.0135546875 | -1.228108 | -1.777253 | -6.996449
695 | 0.01357421875 | -1.216187 | -1.76943 | -7.102718
696 | 0.01359375 | -1.202552 | -1.764394 | -7.205105
697 | 0.01361328125 | -1.190402 | -1.758227 | -7.302436
698 | 0.0136328125 | -1.176421 | -1.751052 | -7.395286
699 | 0.01365234375 | -1.164888 | -1.746645 | -7.486478
700 | 0.013671875 | -1.151109 | -1.740763 | -7.574847
701 | 0.01369140625 | -1.138267 | -1.735434 | -7.659782
702 | 0.0137109375 | -1.12593 | -1.731236 | -7.743227
703 | 0.01373046875 | -1.111092 | -1.726364 | -7.824562
704 | 0.01375 | -1.098603 | -1.722568 | -7.903109
705 | 0.01376953125 | -1.08524 | -1.718946 | -7.978758
706 | 0.0137890625 | -1.072672 | -1.715249 | -8.053438
707 | 0.01380859375 | -1.059777 | -1.709879 | -8.123777
708 | 0.013828125 | -1.045954 | -1.70692 | -8.191963
709 | 0.01384765625 | -1.032466 | -1.702317 | -8.258546
710 | 0.0138671875 | -1.020025 | -1.697817 | -8.322515
711 | 0.01388671875 | -1.006766 | -1.694734 | -8.38488
712 | 0.01390625 | -0.9934142 | -1.689702 | -8.445132
713 | 0.01392578125 | -0.9811738 | -1.68651 | -8.502762
714 | 0.0139453125 | -0.9680941 | -1.682883 | -8.557964
715 | 0.01396484375 | -0.9545268 | -1.679382 | -8.61057
716 | 0.013984375 | -0.9406632 | -1.67761 | -8.659533
717 | 0.01400390625 | -0.9279976 | -1.673048 | -8.705535
718 | 0.0140234375 | -0.9147582 | -1.670945 | -8.748094
719 | 0.01404296875 | -0.9005778 | -1.666008 | -8.789086
720 | 0.0140625 | -0.8865725 | -1.6613 | -8.827578
721 | 0.01408203125 | -0.8704062 | -1.654319 | -8.863498
722 | 0.0141015625 | -0.8562131 | -1.648151 | -8.896594
723 | 0.01412109375 | -0.8409723 | -1.642818 | -8.926639
724 | 0.014140625 | -0.8262464 | -1.63483 | -8.953544
725 | 0.01416015625 | -0.8111046 | -1.628837 | -8.978901
726 | 0.0141796875 | -0.7967561 | -1.621703 | -9.001067
727 | 0.01419921875 | -0.7835491 | -1.614676 | -9.020985
728 | 0.01421875 | -0.7696361 | -1.607597 | -9.037805
729 | 0.01423828125 | -0.7576398 | -1.599701 | -9.052697
730 | 0.0142578125 | -0.7439931 | -1.592789 | -9.06462
731 | 0.01427734375 | -0.7305813 | -1.585167 | -9.073503
732 | 0.014296875 | -0.7191981 | -1.575757 | -9.079579
733 | 0.01431640625 | -0.7047898 | -1.568027 | -9.084535
734 | 0.0143359375 | -0.6907836 | -1.556778 | -9.086143
735 | 0.01435546875 | -0.676798 | -1.544014 | -9.085464
736 | 0.014375 | -0.6623068 | -1.53027 | -9.083124
737 | 0.01439453125 | -0.6455437 | -1.51614 | -9.07623
738 | 0.0144140625 | -0.629403 | -1.50185 | -9.067366
739 | 0.01443359375 | -0.6138446 | -1.484384 | -9.054221
740 | 0.014453125 | -0.5968355 | -1.46782 | -9.03835
741 | 0.01447265625 | -0.5823077 | -1.449748 | -9.019805
742 | 0.0144921875 | -0.5672283 | -1.432608 | -8.998281
743 | 0.01451171875 | -0.5524153 | -1.414875 | -8.97441
744 | 0.01453125 | -0.5375613 | -1.396816 | -8.94866
745 | 0.01455078125 | -0.5222471 | -1.37962 | -8.921661
746 | 0.0145703125 | -0.5085953 | -1.361057 | -8.890995
747 | 0.01458984375 | -0.4940008 | -1.342465 | -8.857479
748 | 0.014609375 | -0.4800681 | -1.322584 | -8.822419
749 | 0.01462890625 | -0.4655753 | -1.30077 | -8.785218
750 | 0.0146484375 | -0.4500587 | -1.280132 | -8.740366
751 | 0.01466796875 | -0.4347838 | -1.256948 | -8.69607
752 | 0.0146875 | -0.4196711 | -1.234034 | -8.647515
753 | 0.01470703125 | -0.4047565 | -1.208794 | -8.594128
754 | 0.0147265625 | -0.3897616 | -1.181482 | -8.537822
755 | 0.01474609375 | -0.3734612 | -1.154594 | -8.47866
756 | 0.014765625 | -0.3577337 | -1.126171 | -8.416825
757 | 0.01478515625 | -0.3413958 | -1.096711 | -8.352749
758 | 0.0148046875 | -0.3262942 | -1.067612 | -8.286015
759 | 0.01482421875 | -0.3115614 | -1.038399 | -8.215015
760 | 0.01484375 | -0.2944363 | -1.006989 | -8.144432
761 | 0.01486328125 | -0.2783297 | -0.975263 | -8.07127
762 | 0.0148828125 | -0.2616289 | -0.9447021 | -7.996017
763 | 0.01490234375 | -0.2466776 | -0.9130713 | -7.917033
764 | 0.014921875 | -0.2306385 | -0.8783359 | -7.836748
765 | 0.01494140625 | -0.2151176 | -0.8450479 | -7.751997
766 | 0.0149609375 | -0.1988446 | -0.8110451 | -7.66656
767 | 0.01498046875 | -0.1842399 | -0.7756268 | -7.580407
768 | 0.015 | -0.1676193 | -0.7399838 | -7.488068
769 | 0.01501953125 | -0.1529865 | -0.7011758 | -7.393787
770 | 0.0150390625 | -0.1349383 | -0.663143 | -7.296312
771 | 0.01505859375 | -0.1171651 | -0.6190993 | -7.194398
772 | 0.015078125 | -0.1001338 | -0.5783838 | -7.089902
773 | 0.01509765625 | -0.08362172 | -0.5345356 | -6.983102
774 | 0.0151171875 | -0.06408877 | -0.4892897 | -6.87185
775 | 0.01513671875 | -0.04684577 | -0.4478698 | -6.759451
776 | 0.01515625 | -0.02710021 | -0.4040079 | -6.643456
777 | 0.01517578125 | -0.009725719 | -0.3632215 | -6.527241
778 | 0.0151953125 | 0.006574657 | -0.3207062 | -6.410513
779 | 0.01521484375 | 0.02257192 | -0.2807352 | -6.291948
780 | 0.015234375 | 0.03826096 | -0.2397883 | -6.172706
781 | 0.01525390625 | 0.05692216 | -0.1998122 | -6.049441
782 | 0.0152734375 | 0.07082073 | -0.1590062 | -5.927257
783 | 0.01529296875 | 0.08738664 | -0.1202827 | -5.798927
784 | 0.0153125 | 0.1047927 | -0.08078813 | -5.671589
785 | 0.01533203125 | 0.1218487 | -0.04081886 | -5.542761
786 | 0.0153515625 | 0.1393411 | -0.0005874784 | -5.409712
787 | 0.01537109375 | 0.1590192 | 0.03975576 | -5.27372
788 | 0.015390625 | 0.1787775 | 0.08208329 | -5.137231
789 | 0.01541015625 | 0.1987946 | 0.1233845 | -4.996411
790 | 0.0154296875 | 0.218769 | 0.1637124 | -4.854192
791 | 0.01544921875 | 0.2378264 | 0.204205 | -4.70976
792 | 0.01546875 | 0.2563159 | 0.2437038 | -4.564951
793 | 0.01548828125 | 0.2761443 | 0.2833854 | -4.419605
794 | 0.0155078125 | 0.2928947 | 0.3200085 | -4.272301
795 | 0.01552734375 | 0.3084966 | 0.3550606 | -4.127627
796 | 0.015546875 | 0.3271425 | 0.3892699 | -3.980968
797 | 0.01556640625 | 0.3430569 | 0.4203389 | -3.833884
798 | 0.0155859375 | 0.3597833 | 0.4530532 | -3.688906
799 | 0.01560546875 | 0.3759343 | 0.4829439 | -3.541987
800 | 0.015625 | 0.3912587 | 0.5139796 | -3.392673
801 | 0.01564453125 | 0.4074532 | 0.5448155 | -3.246591
802 | 0.0156640625 | 0.422945 | 0.575216 | -3.097245
803 | 0.01568359375 | 0.4390021 | 0.6037602 | -2.949309
804 | 0.015703125 | 0.4559497 | 0.6312807 | -2.800635
805 | 0.01572265625 | 0.4725403 | 0.6583589 | -2.651225
806 | 0.0157421875 | 0.4883549 | 0.6822925 | -2.500974
807 | 0.01576171875 | 0.5053571 | 0.7069697 | -2.350778
808 | 0.01578125 | 0.5227982 | 0.7313772 | -2.197525
809 | 0.01580078125 | 0.5388168 | 0.7559827 | -2.045209
810 | 0.0158203125 | 0.5558959 | 0.7795594 | -1.891384
811 | 0.01583984375 | 0.5728153 | 0.8025947 | -1.736832
812 | 0.015859375 | 0.5885274 | 0.8262491 | -1.583749
813 | 0.01587890625 | 0.6067864 | 0.8501297 | -1.428438
814 | 0.0158984375 | 0.624657 | 0.8721379 | -1.273129
815 | 0.01591796875 | 0.6409275 | 0.8922959 | -1.119543
816 | 0.0159375 | 0.6579399 | 0.9123138 | -0.9657472
817 | 0.01595703125 | 0.6740303 | 0.9305011 | -0.8100829
818 | 0.0159765625 | 0.6888894 | 0.9482197 | -0.6566676
819 | 0.01599609375 | 0.7029579 | 0.9633427 | -0.5058429
820 | 0.016015625 | 0.7165431 | 0.9794398 | -0.3564388
821 | 0.01603515625 | 0.7288791 | 0.9937995 | -0.2093589
822 | 0.0160546875 | 0.7426804 | 1.00726 | -0.062127
823 | 0.01607421875 | 0.7575446 | 1.022552 | 0.08349458
824 | 0.01609375 | 0.770702 | 1.03919 | 0.2278679
825 | 0.01611328125 | 0.7861563 | 1.05516 | 0.3737968
826 | 0.0161328125 | 0.8020144 | 1.07219 | 0.5176203
827 | 0.01615234375 | 0.8188603 | 1.089193 | 0.6603013
828 | 0.016171875 | 0.835159 | 1.106792 | 0.8042972
829 | 0.01619140625 | 0.8531969 | 1.126853 | 0.9445533
830 | 0.0162109375 | 0.8689696 | 1.146446 | 1.083155
831 | 0.01623046875 | 0.8867565 | 1.163531 | 1.221029
832 | 0.01625 | 0.9010777 | 1.183669 | 1.355667
833 | 0.01626953125 | 0.9158148 | 1.197725 | 1.48552
834 | 0.0162890625 | 0.9301052 | 1.213147 | 1.615583
835 | 0.01630859375 | 0.9447099 | 1.227262 | 1.740948
836 | 0.016328125 | 0.9569128 | 1.239465 | 1.863652
837 | 0.01634765625 | 0.9693001 | 1.252455 | 1.984014
838 | 0.0163671875 | 0.9814995 | 1.267251 | 2.101015
839 | 0.01638671875 | 0.9944409 | 1.281813 | 2.217318
840 | 0.01640625 | 1.008059 | 1.296537 | 2.333792
841 | 0.01642578125 | 1.022844 | 1.310456 | 2.449465
842 | 0.0164453125 | 1.038893 | 1.327887 | 2.563022
843 | 0.01646484375 | 1.054753 | 1.344108 | 2.675035
844 | 0.016484375 | 1.070822 | 1.361206 | 2.785414
845 | 0.01650390625 | 1.085375 | 1.378039 | 2.889072
846 | 0.0165234375 | 1.101567 | 1.396478 | 2.990781
847 | 0.01654296875 | 1.11699 | 1.41274 | 3.082777
848 | 0.0165625 | 1.130816 | 1.427114 | 3.166891
849 | 0.01658203125 | 1.142374 | 1.443706 | 3.244459
850 | 0.0166015625 | 1.155954 | 1.458021 | 3.312267
851 | 0.01662109375 | 1.166722 | 1.474009 | 3.371155
852 | 0.016640625 | 1.179048 | 1.488171 | 3.418351
853 | 0.01666015625 | 1.191581 | 1.503823 | 3.456092
854 | 0.0166796875 | 1.203682 | 1.519039 | 3.484232
855 | 0.01669921875 | 1.217201 | 1.533813 | 3.501128
856 | 0.01671875 | 1.230896 | 1.550328 | 3.507996
857 | 0.01673828125 | 1.245593 | 1.565545 | 3.504707
858 | 0.0167578125 | 1.259575 | 1.581808 | 3.489924
859 | 0.01677734375 | 1.273324 | 1.598692 | 3.466558
860 | 0.016796875 | 1.2876 | 1.614094 | 3.431999
861 | 0.01681640625 | 1.302093 | 1.62976 | 3.391835
862 | 0.0168359375 | 1.316231 | 1.647567 | 3.341802
863 | 0.01685546875 | 1.330039 | 1.663164 | 3.289475
864 | 0.016875 | 1.343871 | 1.680876 | 3.231942
865 | 0.01689453125 | 1.357604 | 1.695834 | 3.166218
866 | 0.0169140625 | 1.369666 | 1.712202 | 3.103104
867 | 0.01693359375 | 1.382011 | 1.728102 | 3.036772
868 | 0.016953125 | 1.394788 | 1.741747 | 2.97211
869 | 0.01697265625 | 1.406828 | 1.756895 | 2.906235
870 | 0.0169921875 | 1.419208 | 1.770653 | 2.844219
871 | 0.01701171875 | 1.430725 | 1.785085 | 2.78426
872 | 0.01703125 | 1.443426 | 1.800712 | 2.73089
873 | 0.01705078125 | 1.454833 | 1.814912 | 2.682706
874 | 0.0170703125 | 1.466469 | 1.831082 | 2.639429
875 | 0.01708984375 | 1.478827 | 1.845631 | 2.600752
876 | 0.017109375 | 1.490538 | 1.861475 | 2.569219
877 | 0.01712890625 | 1.504247 | 1.876877 | 2.541042
878 | 0.0171484375 | 1.51685 | 1.892041 | 2.520592
879 | 0.01716796875 | 1.528872 | 1.909573 | 2.50433
880 | 0.0171875 | 1.542151 | 1.924518 | 2.492989
881 | 0.01720703125 | 1.555001 | 1.939524 | 2.486056
882 | 0.0172265625 | 1.56846 | 1.954048 | 2.482863
883 | 0.01724609375 | 1.580528 | 1.968872 | 2.4831
884 | 0.017265625 | 1.591476 | 1.984783 | 2.486618
885 | 0.01728515625 | 1.604414 | 1.998949 | 2.491929
886 | 0.0173046875 | 1.616225 | 2.014681 | 2.500634
887 | 0.01732421875 | 1.627142 | 2.0287 | 2.508783
888 | 0.01734375 | 1.63838 | 2.042975 | 2.517603
889 | 0.01736328125 | 1.649599 | 2.056424 | 2.528185
890 | 0.0173828125 | 1.6599 | 2.068399 | 2.539348
891 | 0.01740234375 | 1.67063 | 2.083763 | 2.547207
892 | 0.017421875 | 1.680802 | 2.09462 | 2.557882
893 | 0.01744140625 | 1.693574 | 2.10724 | 2.569032
894 | 0.0174609375 | 1.705077 | 2.121814 | 2.57898
895 | 0.01748046875 | 1.715908 | 2.136545 | 2.590021
896 | 0.0175 | 1.727357 | 2.151303 | 2.601684
897 | 0.01751953125 | 1.74048 | 2.166325 | 2.614868
898 | 0.0175390625 | 1.752623 | 2.180306 | 2.62922
899 | 0.01755859375 | 1.762817 | 2.196028 | 2.644709
900 | 0.017578125 | 1.773239 | 2.209829 | 2.66137
901 | 0.01759765625 | 1.783649 | 2.224968 | 2.674943
902 | 0.0176171875 | 1.79459 | 2.237168 | 2.689635
903 | 0.01763671875 | 1.803946 | 2.249682 | 2.703199
904 | 0.01765625 | 1.814941 | 2.262867 | 2.715966
905 | 0.01767578125 | 1.825106 | 2.275445 | 2.729439
906 | 0.0176953125 | 1.834778 | 2.288461 | 2.74136
907 | 0.01771484375 | 1.844196 | 2.298934 | 2.755366
908 | 0.017734375 | 1.855776 | 2.310612 | 2.76752
909 | 0.01775390625 | 1.864782 | 2.321797 | 2.780475
910 | 0.0177734375 | 1.875174 | 2.334751 | 2.794275
911 | 0.01779296875 | 1.885333 | 2.347319 | 2.809017
912 | 0.0178125 | 1.895414 | 2.360271 | 2.823836
913 | 0.01783203125 | 1.905307 | 2.37208 | 2.839345
914 | 0.0178515625 | 1.916205 | 2.384948 | 2.852654
915 | 0.01787109375 | 1.927247 | 2.39765 | 2.868879
916 | 0.017890625 | 1.937831 | 2.411636 | 2.884205
917 | 0.01791015625 | 1.94664 | 2.423532 | 2.898303
918 | 0.0179296875 | 1.95699 | 2.43726 | 2.913606
919 | 0.01794921875 | 1.967183 | 2.44967 | 2.927682
920 | 0.01796875 | 1.977172 | 2.462594 | 2.942711
921 | 0.01798828125 | 1.987314 | 2.475084 | 2.957938
922 | 0.0180078125 | 1.9976 | 2.486063 | 2.971782
923 | 0.01802734375 | 2.005399 | 2.498075 | 2.984372
924 | 0.018046875 | 2.014749 | 2.507417 | 2.996261
925 | 0.01806640625 | 2.021643 | 2.517154 | 3.007315
926 | 0.0180859375 | 2.030039 | 2.528409 | 3.019714
927 | 0.01810546875 | 2.037755 | 2.537857 | 3.029917
928 | 0.018125 | 2.045757 | 2.549348 | 3.043636
929 | 0.01814453125 | 2.054937 | 2.559889 | 3.054225
930 | 0.0181640625 | 2.06257 | 2.568925 | 3.066403
931 | 0.01818359375 | 2.071883 | 2.577997 | 3.080441
932 | 0.018203125 | 2.080983 | 2.589611 | 3.092306
933 | 0.01822265625 | 2.090799 | 2.602334 | 3.10609
934 | 0.0182421875 | 2.099956 | 2.612158 | 3.119094
935 | 0.01826171875 | 2.108996 | 2.623484 | 3.132424
936 | 0.01828125 | 2.119055 | 2.633089 | 3.146413
937 | 0.01830078125 | 2.125857 | 2.643667 | 3.156942
938 | 0.0183203125 | 2.134134 | 2.653506 | 3.167545
939 | 0.01833984375 | 2.141035 | 2.663999 | 3.182002
940 | 0.018359375 | 2.147851 | 2.675017 | 3.192091
941 | 0.01837890625 | 2.155463 | 2.684944 | 3.204038
942 | 0.0183984375 | 2.161027 | 2.695949 | 3.21733
943 | 0.01841796875 | 2.168944 | 2.704742 | 3.227584
944 | 0.0184375 | 2.176774 | 2.714215 | 3.238703
945 | 0.01845703125 | 2.182604 | 2.723453 | 3.249941
946 | 0.0184765625 | 2.189034 | 2.73255 | 3.259893
947 | 0.01849609375 | 2.198342 | 2.741737 | 3.270952
948 | 0.018515625 | 2.206473 | 2.750704 | 3.279089
949 | 0.01853515625 | 2.214105 | 2.758775 | 3.288874
950 | 0.0185546875 | 2.221106 | 2.76841 | 3.299021
951 | 0.01857421875 | 2.228446 | 2.777459 | 3.308951
952 | 0.01859375 | 2.236194 | 2.785232 | 3.31872
953 | 0.01861328125 | 2.241325 | 2.79209 | 3.331483
954 | 0.0186328125 | 2.248978 | 2.800298 | 3.343428
955 | 0.01865234375 | 2.25635 | 2.808881 | 3.353281
956 | 0.018671875 | 2.260931 | 2.815665 | 3.361954
957 | 0.01869140625 | 2.268941 | 2.823602 | 3.37183
958 | 0.0187109375 | 2.274706 | 2.830971 | 3.381466
959 | 0.01873046875 | 2.280374 | 2.839809 | 3.393068
960 | 0.01875 | 2.287701 | 2.848793 | 3.402506
961 | 0.01876953125 | 2.293807 | 2.854956 | 3.413565
962 | 0.0187890625 | 2.300278 | 2.864446 | 3.422728
963 | 0.01880859375 | 2.306011 | 2.873586 | 3.430672
964 | 0.018828125 | 2.313628 | 2.880516 | 3.439215
965 | 0.01884765625 | 2.317969 | 2.888912 | 3.447057
966 | 0.0188671875 | 2.323541 | 2.89495 | 3.453826
967 | 0.01888671875 | 2.329169 | 2.900443 | 3.461502
968 | 0.01890625 | 2.332965 | 2.90761 | 3.469601
969 | 0.01892578125 | 2.339441 | 2.913899 | 3.476416
970 | 0.0189453125 | 2.343941 | 2.920156 | 3.48324
971 | 0.01896484375 | 2.349558 | 2.925709 | 3.491787
972 | 0.018984375 | 2.355744 | 2.933397 | 3.499258
973 | 0.01900390625 | 2.361741 | 2.940452 | 3.507905
974 | 0.0190234375 | 2.365343 | 2.946527 | 3.516317
975 | 0.01904296875 | 2.372239 | 2.953477 | 3.525436
976 | 0.0190625 | 2.37759 | 2.959318 | 3.532137
977 | 0.01908203125 | 2.382312 | 2.966911 | 3.540532
978 | 0.0191015625 | 2.38657 | 2.972253 | 3.547072
979 | 0.01912109375 | 2.390038 | 2.977542 | 3.553681
980 | 0.019140625 | 2.394196 | 2.982177 | 3.561102
981 | 0.01916015625 | 2.398294 | 2.985862 | 3.564818
982 | 0.0191796875 | 2.401216 | 2.990927 | 3.569989
983 | 0.01919921875 | 2.403928 | 2.99463 | 3.574227
984 | 0.01921875 | 2.408262 | 2.999146 | 3.58051
985 | 0.01923828125 | 2.41055 | 3.004279 | 3.584656
986 | 0.0192578125 | 2.416166 | 3.008056 | 3.59155
987 | 0.01927734375 | 2.41991 | 3.012633 | 3.597019
988 | 0.019296875 | 2.423985 | 3.018677 | 3.604234
989 | 0.01931640625 | 2.429167 | 3.024857 | 3.611795
990 | 0.0193359375 | 2.43481 | 3.029014 | 3.619188
991 | 0.01935546875 | 2.438542 | 3.034867 | 3.623904
992 | 0.019375 | 2.442683 | 3.040604 | 3.628925
993 | 0.01939453125 | 2.446322 | 3.044565 | 3.634861
994 | 0.0194140625 | 2.449454 | 3.049068 | 3.638633
995 | 0.01943359375 | 2.452138 | 3.050768 | 3.642368
996 | 0.019453125 | 2.454937 | 3.053247 | 3.6461
997 | 0.01947265625 | 2.456829 | 3.057411 | 3.649103
998 | 0.0194921875 | 2.456692 | 3.059868 | 3.651801
999 | 0.01951171875 | 2.458413 | 3.061087 | 3.657543
1000 | 0.01953125 | 2.460235 | 3.064289 | 3.659934
1001 | 0.01955078125 | 2.463398 | 3.065966 | 3.665269
1002 | 0.0195703125 | 2.464554 | 3.069829 | 3.667905
1003 | 0.01958984375 | 2.467182 | 3.073133 | 3.672332
1004 | 0.019609375 | 2.469369 | 3.076345 | 3.676888
1005 | 0.01962890625 | 2.471877 | 3.07969 | 3.679847
1006 | 0.0196484375 | 2.474385 | 3.084457 | 3.684275
1007 | 0.01966796875 | 2.477631 | 3.087625 | 3.688034
1008 | 0.0196875 | 2.480294 | 3.090429 | 3.691787
1009 | 0.01970703125 | 2.483075 | 3.094125 | 3.694907
1010 | 0.0197265625 | 2.484287 | 3.095698 | 3.697099
1011 | 0.01974609375 | 2.487349 | 3.09857 | 3.698088
1012 | 0.019765625 | 2.487752 | 3.100421 | 3.696611
1013 | 0.01978515625 | 2.488184 | 3.100306 | 3.696044
1014 | 0.0198046875 | 2.490453 | 3.100841 | 3.697263
1015 | 0.01982421875 | 2.491411 | 3.101746 | 3.699096
1016 | 0.01984375 | 2.491757 | 3.102102 | 3.699574
1017 | 0.01986328125 | 2.491855 | 3.101975 | 3.702878
1018 | 0.0198828125 | 2.493424 | 3.102309 | 3.705814
1019 | 0.01990234375 | 2.493676 | 3.105686 | 3.706965
1020 | 0.019921875 | 2.495512 | 3.107976 | 3.71051
1021 | 0.01994140625 | 2.496053 | 3.110545 | 3.713457
1022 | 0.0199609375 | 2.497461 | 3.110342 | 3.714324
1023 | 0.01998046875 | 2.49869 | 3.112158 | 3.715996
1024 | 0.02 | 2.500335 | 3.111751 | 3.719668

## 高調波成分分布（Bm=1.8T）
| 測定データ（1024点） | 256点に間引いた電圧波形
1 | 5.514992 | 5.514981
2 | 0.002121 | 0.002084
3 | 2.859727 | 2.859755
4 | 0.001159 | 0.001168
5 | 1.848737 | 1.848734
6 | 0.000371 | 0.00035
7 | 0.674059 | 0.673989
8 | 0.000278 | 0.000249
9 | 0.124601 | 0.124553
10 | 0.000417 | 0.00038
11 | 0.297815 | 0.297808
12 | 0.000521 | 0.000462
13 | 0.102247 | 0.102261
14 | 0.000133 | 0.000181
15 | 0.09713 | 0.097193
16 | 0.000206 | 0.00022
17 | 0.113525 | 0.113525
18 | 0.000534 | 0.000558
19 | 0.021111 | 0.021109
20 | 0.000122 | 0.000208
21 | 0.057039 | 0.056983
22 | 0.000147 | 0.000167
23 | 0.044511 | 0.044484
24 | 2.5e-05 | 6.2e-05
25 | 0.010721 | 0.010757
26 | 7.2e-05 | 6.8e-05
27 | 0.030968 | 0.03092
28 | 0.000129 | 0.000103
29 | 0.017501 | 0.017444
30 | 0.00032 | 0.000425
31 | 0.010608 | 0.010607
32 | 7.5e-05 | 6.7e-05
33 | 0.016534 | 0.016485
34 | 8.9e-05 | 0.000182
35 | 0.007136 | 0.007151
36 | 7.5e-05 | 0.000129
37 | 0.005861 | 0.005827
38 | 5.7e-05 | 0.000119
39 | 0.005852 | 0.005843
40 | 3.2e-05 | 0.000132