## Sheet1
431.4259 | -0.004213091
434.089 | 0.0031473756
436.8969 | 0.0105069808
439.8045 | 0.0178649659
442.5641 | 0.0252222593
445.6385 | 0.03257936
448.4215 | 0.0399348891
451.4857 | 0.0472889517
454.0305 | 0.0546407148
456.8654 | 0.06198987
459.3463 | 0.0693369966
461.9124 | 0.0766807511
464.2777 | 0.084023472
467.1358 | 0.0913647483
469.3854 | 0.0987010739
471.9333 | 0.1060326629
474.5157 | 0.1133597146
477.2399 | 0.1206814028
479.7668 | 0.1279996999
482.0855 | 0.1353147731
484.7826 | 0.1426242645
487.8145 | 0.149929059
490.2581 | 0.157227044
492.923 | 0.164518685
495.2856 | 0.1718054075
497.4782 | 0.1790836884
499.9307 | 0.1863544614
502.2679 | 0.1936195813
504.8325 | 0.2008775474
507.4864 | 0.2081295237
509.7166 | 0.2153733221
512.0707 | 0.2226077533
514.7338 | 0.2298355132
516.6544 | 0.2370547135
518.9151 | 0.2442640654
520.8217 | 0.2514648705
522.8817 | 0.2586577538
525.3319 | 0.26583955
527.3161 | 0.2730110161
529.7854 | 0.2801744244
532.123 | 0.2873263108
533.995 | 0.2944666716
536.1539 | 0.3015954109
538.2144 | 0.3087122022
540.0339 | 0.3158200678
542.0462 | 0.3229182757
544.0702 | 0.3300018182
546.1823 | 0.3370715801
547.8556 | 0.3441307524
549.8784 | 0.3511766267
551.7027 | 0.3582085779
553.6702 | 0.3652286488
555.5605 | 0.3722355027
557.2061 | 0.3792274439
559.4005 | 0.386203912
561.187 | 0.3931649258
563.0586 | 0.40011241
564.8465 | 0.4070441225
566.3464 | 0.4139578705
567.975 | 0.420854427
569.4595 | 0.4277349757
571.455 | 0.4346001347
572.7435 | 0.4414491299
574.5846 | 0.4482794557
575.6284 | 0.4550912512
577.1199 | 0.4618888994
578.5469 | 0.4686707749
580.0581 | 0.4754328865
581.1416 | 0.482176138
582.4926 | 0.4889011807
583.8718 | 0.4956056465
585.2721 | 0.5022919869
586.268 | 0.5089642406
587.3323 | 0.5156190293
588.8371 | 0.5222552316
589.7068 | 0.5288754725
590.8795 | 0.5354753162
592.0061 | 0.5420530996
592.7473 | 0.5486106289
593.7324 | 0.5551495391
594.9153 | 0.5616681028
595.7486 | 0.5681641208
596.7548 | 0.5746410527
597.2754 | 0.5810973755
597.9314 | 0.5875314843
598.94 | 0.5939421741
599.9311 | 0.6003265377
600.3692 | 0.6066868204
601.3113 | 0.6130253626
601.9658 | 0.6193405047
602.2474 | 0.6256327766
603.3539 | 0.6319022516
603.716 | 0.638145613
604.4546 | 0.6443637068
604.8607 | 0.6505567685
604.8887 | 0.6567237263
605.803 | 0.6628656631
606.2382 | 0.6689821633
606.5159 | 0.6750749883
607.0258 | 0.6811448909
607.3127 | 0.6871887993
607.2064 | 0.6932077356
607.6635 | 0.6992040031
607.7226 | 0.7051737391
607.926 | 0.711115653
608.1908 | 0.7170332206
608.102 | 0.7229252491
607.8913 | 0.7287881379
607.7991 | 0.7346218223
608.0685 | 0.7404270842
607.763 | 0.746202002
607.7292 | 0.7519478904
607.504 | 0.7576654723
607.0723 | 0.7633539513
606.878 | 0.7690140325
606.3674 | 0.7746443532
605.9849 | 0.7802458422
605.498 | 0.7858186133
605.3034 | 0.7913615767
604.5945 | 0.7968762872
604.2347 | 0.8023624851
603.297 | 0.8078198516
602.8528 | 0.8132502262
602.1379 | 0.8186520851
601.7134 | 0.8240244409
601.0931 | 0.829366815
600.0055 | 0.8346762811
599.4087 | 0.8399523644
598.7832 | 0.8451983753
597.7359 | 0.8504138974
596.665 | 0.8555959667
595.5927 | 0.8607437979
594.5786 | 0.8658594849
593.6273 | 0.8709428625
592.7895 | 0.8759910769
591.3358 | 0.881005695
590.4486 | 0.8859876948
589.2265 | 0.8909377579
587.9302 | 0.8958529098
586.7644 | 0.9007303
585.5033 | 0.9055714848
584.0776 | 0.9103773457
582.9839 | 0.915152875
581.4312 | 0.91989637
580.002 | 0.9246032468
578.6496 | 0.9292772712
577.1975 | 0.9339193333
575.7099 | 0.9385270329
573.8567 | 0.9431002831
572.2726 | 0.9476380962
570.5751 | 0.9521390628
569.0023 | 0.9566037419
566.7838 | 0.96103122
565.4585 | 0.9654209276
563.6061 | 0.9697742088
561.1012 | 0.9740906626
559.2519 | 0.9783689641
557.1105 | 0.9826087492
555.3052 | 0.9868093017
553.2616 | 0.9909724742
551.0192 | 0.9951003348
548.6527 | 0.9991926538
546.2822 | 1.00325
544.395 | 1.007271
541.8729 | 1.011257
539.6962 | 1.015206
537.0847 | 1.019114
534.6538 | 1.022982
532.2984 | 1.02681
529.9235 | 1.030599
527.2699 | 1.034345
525.0558 | 1.038052
522.4202 | 1.041721
519.6146 | 1.045353
517.3628 | 1.048947
515.0031 | 1.052502
512.209 | 1.056018
509.8601 | 1.059493
506.9464 | 1.062926
504.2826 | 1.066321
501.0619 | 1.069675608
498.4413 | 1.072988
495.1394 | 1.076261
491.7634 | 1.079495
488.8076 | 1.08269
485.8292 | 1.085846782
482.7887 | 1.088962
479.7485 | 1.092036
476.691 | 1.09507
473.9478 | 1.098061
470.9926 | 1.101011
467.4393 | 1.103917
464.8397 | 1.10678
461.8932 | 1.109602
458.3027 | 1.112384
455.0269 | 1.115123
451.5692 | 1.11782
448.0033 | 1.120477
444.9387 | 1.123093
441.6249 | 1.125665
437.8827 | 1.128195427
434.3394 | 1.130682
430.6044 | 1.133124
427.3373 | 1.135526
424.0008 | 1.137887
420.363 | 1.140202
416.9064 | 1.142474
413.2153 | 1.144701
409.4639 | 1.146883
405.8627 | 1.149024
402.5752 | 1.151122
398.4924 | 1.153178
394.9112 | 1.155192
391.4771 | 1.157161
387.3532 | 1.159088
384.1945 | 1.160969
380.1405 | 1.162806
376.1744 | 1.164599
372.0681 | 1.166349
368.2801 | 1.168054
364.6828 | 1.169714
360.5505 | 1.171329
356.4294 | 1.172903
352.4899 | 1.174431
348.6773 | 1.175913749
344.766 | 1.177353
340.9779 | 1.178749
337.251 | 1.180101
333.4356 | 1.181409
328.6708 | 1.182674
324.9572 | 1.183896
320.6642 | 1.185072
316.5408 | 1.186201263
312.5637 | 1.187286
308.479 | 1.188328
304.2699 | 1.189324383
300.1133 | 1.190275
296.0697 | 1.191182
291.5775 | 1.192044
287.3375 | 1.192859
283.3034 | 1.19363
278.8378 | 1.194357228
274.7211 | 1.195038
270.4305 | 1.195671
266.0323 | 1.196258
261.7557 | 1.196801935
257.2438 | 1.197303
253.0147 | 1.197758
248.7658 | 1.198171
244.1556 | 1.19854
239.9435 | 1.198859
235.4081 | 1.199135
231.0256 | 1.199366
226.7626 | 1.199552
222.6275 | 1.199691
217.7679 | 1.199785
213.2703 | 1.199838
208.8564 | 1.199844
204.2096 | 1.199803
199.7193 | 1.199718
195.2621 | 1.199587
191.271 | 1.19941
186.5672 | 1.199187
181.9994 | 1.198922
177.5281 | 1.198615
173.0851 | 1.198262
168.4385 | 1.197861
163.9749 | 1.197416
159.1259 | 1.196922
154.8717 | 1.196384
150.5686 | 1.195801
145.685 | 1.195171
141.2966 | 1.194497
137.048 | 1.193777
132.7319 | 1.193012
128.2406 | 1.192201
123.3685 | 1.191344
118.8558 | 1.190444
114.8806 | 1.189499
110.5875 | 1.18851086
106.1336 | 1.187479
102.1187 | 1.186401
97.57548 | 1.185282
93.51586 | 1.184118
89.39943 | 1.18291
84.5182 | 1.181655
80.71452 | 1.180353
76.69897 | 1.179005
72.54252 | 1.177612
68.28849 | 1.176171
64.5469 | 1.17468824
60.33654 | 1.173162
56.37725 | 1.171589554
52.60308 | 1.169973
48.6896 | 1.168314
44.92294 | 1.166611
40.85037 | 1.164866
37.12462 | 1.163075
33.82883 | 1.161242
29.60882 | 1.159365
25.97054 | 1.157442
22.42712 | 1.155477
19.11827 | 1.153467
15.78765 | 1.151415
12.28174 | 1.149322
8.78626 | 1.147185
5.326082 | 1.145004
2.379679943 | 1.142781
-0.8056234978 | 1.140515
-3.978134 | 1.138205
-6.843711403 | 1.135853
-9.952197 | 1.133459
-13.20483 | 1.131021
-16.17468 | 1.128539635
-19.45992 | 1.126016
-22.29978 | 1.12345
-24.5737 | 1.120841
-27.44136 | 1.118191
-30.6013 | 1.115498
-33.24807 | 1.112761
-35.44366 | 1.109982
-38.42257 | 1.107162
-41.05259 | 1.104300613
-43.40353 | 1.101396
-45.67389 | 1.098447
-48.16668 | 1.095456
-50.49848 | 1.092426
-52.92297 | 1.089355
-55.11917 | 1.086246
-56.84976 | 1.083095
-59.31818 | 1.079904588
-61.36536 | 1.076673
-63.46805 | 1.07339975
-66.03939 | 1.070088
-67.53555 | 1.066736
-69.31317 | 1.063343
-71.40442 | 1.059907
-73.35757 | 1.056432
-75.3792 | 1.052921
-76.74712 | 1.04937
-78.63615 | 1.045777
-80.17612 | 1.042147
-81.73913 | 1.038481
-83.63092 | 1.034774
-85.24376 | 1.031027
-87.0117 | 1.027241
-88.50821 | 1.023418
-90.16637 | 1.019554
-91.31008 | 1.01565
-93.03959 | 1.011707
-94.48834 | 1.007727
-95.56963 | 1.003709
-97.39819 | 0.9996556526
-98.61635 | 0.9955675732
-99.97275 | 0.9914436824
-101.3998 | 0.9872832289
-102.6385 | 0.9830837845
-104.3171 | 0.978846976
-105.6905 | 0.9745742436
-106.9333 | 0.9702646735
-108.2848 | 0.9659177881
-109.3698 | 0.961533598
-110.8893 | 0.9571118578
-111.9747 | 0.9526545326
-113.154 | 0.9481621005
-114.1685 | 0.9436326448
-115.733 | 0.9390665301
-117.1495 | 0.9344623381
-117.8221 | 0.9298226518
-119.3123 | 0.9251526635
-121.0553 | 0.9204516085
-121.893 | 0.9157176286
-123.2224 | 0.9109508156
-124.2918 | 0.9061485365
-125.5605 | 0.9013097491
-127.0904 | 0.8964368493
-127.8794 | 0.8915284107
-129.0048 | 0.8865854161
-130.4798 | 0.8816086615
-131.0885 | 0.876598052
-132.3936 | 0.8715570309
-133.8074 | 0.8664830543
-134.8354 | 0.8613745651
-135.9652 | 0.8562342067
-137.1355 | 0.8510608793
-138.413 | 0.8458557527
-139.7425 | 0.8406174615
-140.5842 | 0.8353438707
-142.2932 | 0.8300398754
-143.5336 | 0.8247058673
-144.9029 | 0.8193390273
-146.163 | 0.8139429581
-147.1988 | 0.8085191809
-148.5698 | 0.8030654765
-149.9434 | 0.7975837509
-151.3766 | 0.7920739802
-152.6927 | 0.786534881
-154.134 | 0.7809671874
-155.4137 | 0.7753702729
-156.2573 | 0.7697458484
-158.2188 | 0.7640931371
-159.7393 | 0.7584098082
-160.8866 | 0.752698505
-162.4112 | 0.7469591025
-164.0557 | 0.7411885434
-165.325 | 0.7353882277
-167.064 | 0.7295601935
-168.2505 | 0.7237029275
-169.396 | 0.7178150962
-171.3639 | 0.7118997452
-173.2547 | 0.7059591857
-174.3302 | 0.6999961468
-175.9132 | 0.6940086432
-177.7622 | 0.687992821
-179.4347 | 0.6819523265
-181.0029 | 0.6758896269
-182.4606 | 0.6698014975
-184.4161 | 0.6636868341
-186.3494 | 0.6575469011
-187.8062 | 0.6513836808
-189.6096 | 0.6451988644
-191.6174 | 0.6389908227
-193.2843 | 0.6327582451
-195.3337 | 0.6264991327
-197.2327 | 0.6202154391
-198.9868 | 0.613905982
-201.1107 | 0.6075706678
-203.2226 | 0.60121496
-205.6955 | 0.5948362653
-207.7298 | 0.5884320769
-209.5522 | 0.5820046843
-211.7039 | 0.5755542987
-213.5313 | 0.5690823893
-216.1458 | 0.5625907362
-218.3243 | 0.5560798009
-220.4957 | 0.5495485557
-222.9044 | 0.542994912
-225.1341 | 0.5364220555
-227.3993 | 0.529831684
-229.8825 | 0.5232200049
-232.293 | 0.5165877991
-234.8212 | 0.5099378068
-237.3418 | 0.5032679275
-239.9346 | 0.4965785156
-242.0369 | 0.489869341
-244.5534 | 0.4831408843
-247.3968 | 0.4763947433
-249.7611 | 0.469630029
-252.392 | 0.4628479325
-254.9144 | 0.4560509949
-257.3837 | 0.4492378768
-260.335 | 0.442407476
-263.0734 | 0.43556176
-265.6713 | 0.4286989629
-268.1809 | 0.4218173471
-270.7803 | 0.4149206291
-273.3597 | 0.4080104331
-276.0427 | 0.4010811188
-278.728 | 0.3941342402
-281.5974 | 0.3871718235
-284.4728 | 0.380193088
-286.8426 | 0.3731988865
-289.8785 | 0.3661906045
-292.7059 | 0.3591714778
-295.3351 | 0.3521401283
-298.1021 | 0.3450952183
-301.0368 | 0.3380388809
-303.9417 | 0.3309717851
-306.4781 | 0.3238911071
-309.3111 | 0.3167968612
-312.1349 | 0.3096915235
-315.0723 | 0.3025761609
-317.9031 | 0.2954500884
-320.8698 | 0.2883108616
-323.2842 | 0.2811584898
-326.2576 | 0.2739976268
-329.2166 | 0.2668286232
-332.0172 | 0.2596490758
-335.4063 | 0.2524604996
-337.6053 | 0.245262955
-341.1196 | 0.2380570728
-344.0802 | 0.2308439757
-346.5076 | 0.2236214742
-349.4869 | 0.2163892008
-352.3162 | 0.2091495974
-355.3501 | 0.2019009657
-358.2498 | 0.1946457025
-360.9978 | 0.1873864882
-364.1772 | 0.1801196601
-366.7136 | 0.1728438922
-369.4142 | 0.1655621875
-372.688 | 0.1582731382
-375.5867 | 0.1509783203
-378.2194 | 0.1436795492
-381.5057 | 0.1363745594
-384.1254 | 0.1290640402
-387.447 | 0.1217484054
-390.213 | 0.1144281763
-392.9607 | 0.1071006299
-395.7875 | 0.0997678229
-398.849 | 0.0924323593
-401.7456 | 0.0850937819
-404.3151 | 0.0777521127
-407.4454 | 0.0704068988
-410.2413 | 0.0630591899
-413.126 | 0.055709604
-416.0257 | 0.0483573027
-418.6054 | 0.041003107
-421.5971 | 0.0336483453
-424.3292 | 0.0262910548
-426.9463 | 0.0189319604
-429.9436 | 0.0115730268
-431.4259 | 0.004213091
-434.089 | -0.0031473756
-436.8969 | -0.0105069808
-439.8045 | -0.0178649659
-442.5641 | -0.0252222593
-445.6385 | -0.03257936
-448.4215 | -0.0399348891
-451.4857 | -0.0472889517
-454.0305 | -0.0546407148
-456.8654 | -0.06198987
-459.3463 | -0.0693369966
-461.9124 | -0.0766807511
-464.2777 | -0.084023472
-467.1358 | -0.0913647483
-469.3854 | -0.0987010739
-471.9333 | -0.1060326629
-474.5157 | -0.1133597146
-477.2399 | -0.1206814028
-479.7668 | -0.1279996999
-482.0855 | -0.1353147731
-484.7826 | -0.1426242645
-487.8145 | -0.149929059
-490.2581 | -0.157227044
-492.923 | -0.164518685
-495.2856 | -0.1718054075
-497.4782 | -0.1790836884
-499.9307 | -0.1863544614
-502.2679 | -0.1936195813
-504.8325 | -0.2008775474
-507.4864 | -0.2081295237
-509.7166 | -0.2153733221
-512.0707 | -0.2226077533
-514.7338 | -0.2298355132
-516.6544 | -0.2370547135
-518.9151 | -0.2442640654
-520.8217 | -0.2514648705
-522.8817 | -0.2586577538
-525.3319 | -0.26583955
-527.3161 | -0.2730110161
-529.7854 | -0.2801744244
-532.123 | -0.2873263108
-533.995 | -0.2944666716
-536.1539 | -0.3015954109
-538.2144 | -0.3087122022
-540.0339 | -0.3158200678
-542.0462 | -0.3229182757
-544.0702 | -0.3300018182
-546.1823 | -0.3370715801
-547.8556 | -0.3441307524
-549.8784 | -0.3511766267
-551.7027 | -0.3582085779
-553.6702 | -0.3652286488
-555.5605 | -0.3722355027
-557.2061 | -0.3792274439
-559.4005 | -0.386203912
-561.187 | -0.3931649258
-563.0586 | -0.40011241
-564.8465 | -0.4070441225
-566.3464 | -0.4139578705
-567.975 | -0.420854427
-569.4595 | -0.4277349757
-571.455 | -0.4346001347
-572.7435 | -0.4414491299
-574.5846 | -0.4482794557
-575.6284 | -0.4550912512
-577.1199 | -0.4618888994
-578.5469 | -0.4686707749
-580.0581 | -0.4754328865
-581.1416 | -0.482176138
-582.4926 | -0.4889011807
-583.8718 | -0.4956056465
-585.2721 | -0.5022919869
-586.268 | -0.5089642406
-587.3323 | -0.5156190293
-588.8371 | -0.5222552316
-589.7068 | -0.5288754725
-590.8795 | -0.5354753162
-592.0061 | -0.5420530996
-592.7473 | -0.5486106289
-593.7324 | -0.5551495391
-594.9153 | -0.5616681028
-595.7486 | -0.5681641208
-596.7548 | -0.5746410527
-597.2754 | -0.5810973755
-597.9314 | -0.5875314843
-598.94 | -0.5939421741
-599.9311 | -0.6003265377
-600.3692 | -0.6066868204
-601.3113 | -0.6130253626
-601.9658 | -0.6193405047
-602.2474 | -0.6256327766
-603.3539 | -0.6319022516
-603.716 | -0.638145613
-604.4546 | -0.6443637068
-604.8607 | -0.6505567685
-604.8887 | -0.6567237263
-605.803 | -0.6628656631
-606.2382 | -0.6689821633
-606.5159 | -0.6750749883
-607.0258 | -0.6811448909
-607.3127 | -0.6871887993
-607.2064 | -0.6932077356
-607.6635 | -0.6992040031
-607.7226 | -0.7051737391
-607.926 | -0.711115653
-608.1908 | -0.7170332206
-608.102 | -0.7229252491
-607.8913 | -0.7287881379
-607.7991 | -0.7346218223
-608.0685 | -0.7404270842
-607.763 | -0.746202002
-607.7292 | -0.7519478904
-607.504 | -0.7576654723
-607.0723 | -0.7633539513
-606.878 | -0.7690140325
-606.3674 | -0.7746443532
-605.9849 | -0.7802458422
-605.498 | -0.7858186133
-605.3034 | -0.7913615767
-604.5945 | -0.7968762872
-604.2347 | -0.8023624851
-603.297 | -0.8078198516
-602.8528 | -0.8132502262
-602.1379 | -0.8186520851
-601.7134 | -0.8240244409
-601.0931 | -0.829366815
-600.0055 | -0.8346762811
-599.4087 | -0.8399523644
-598.7832 | -0.8451983753
-597.7359 | -0.8504138974
-596.665 | -0.8555959667
-595.5927 | -0.8607437979
-594.5786 | -0.8658594849
-593.6273 | -0.8709428625
-592.7895 | -0.8759910769
-591.3358 | -0.881005695
-590.4486 | -0.8859876948
-589.2265 | -0.8909377579
-587.9302 | -0.8958529098
-586.7644 | -0.9007303
-585.5033 | -0.9055714848
-584.0776 | -0.9103773457
-582.9839 | -0.915152875
-581.4312 | -0.91989637
-580.002 | -0.9246032468
-578.6496 | -0.9292772712
-577.1975 | -0.9339193333
-575.7099 | -0.9385270329
-573.8567 | -0.9431002831
-572.2726 | -0.9476380962
-570.5751 | -0.9521390628
-569.0023 | -0.9566037419
-566.7838 | -0.96103122
-565.4585 | -0.9654209276
-563.6061 | -0.9697742088
-561.1012 | -0.9740906626
-559.2519 | -0.9783689641
-557.1105 | -0.9826087492
-555.3052 | -0.9868093017
-553.2616 | -0.9909724742
-551.0192 | -0.9951003348
-548.6527 | -0.9991926538
-546.2822 | -1.00325
-544.395 | -1.007271
-541.8729 | -1.011257
-539.6962 | -1.015206
-537.0847 | -1.019114
-534.6538 | -1.022982
-532.2984 | -1.02681
-529.9235 | -1.030599
-527.2699 | -1.034345
-525.0558 | -1.038052
-522.4202 | -1.041721
-519.6146 | -1.045353
-517.3628 | -1.048947
-515.0031 | -1.052502
-512.209 | -1.056018
-509.8601 | -1.059493
-506.9464 | -1.062926
-504.2826 | -1.066321
-501.0619 | -1.069675608
-498.4413 | -1.072988
-495.1394 | -1.076261
-491.7634 | -1.079495
-488.8076 | -1.08269
-485.8292 | -1.085846782
-482.7887 | -1.088962
-479.7485 | -1.092036
-476.691 | -1.09507
-473.9478 | -1.098061
-470.9926 | -1.101011
-467.4393 | -1.103917
-464.8397 | -1.10678
-461.8932 | -1.109602
-458.3027 | -1.112384
-455.0269 | -1.115123
-451.5692 | -1.11782
-448.0033 | -1.120477
-444.9387 | -1.123093
-441.6249 | -1.125665
-437.8827 | -1.128195427
-434.3394 | -1.130682
-430.6044 | -1.133124
-427.3373 | -1.135526
-424.0008 | -1.137887
-420.363 | -1.140202
-416.9064 | -1.142474
-413.2153 | -1.144701
-409.4639 | -1.146883
-405.8627 | -1.149024
-402.5752 | -1.151122
-398.4924 | -1.153178
-394.9112 | -1.155192
-391.4771 | -1.157161
-387.3532 | -1.159088
-384.1945 | -1.160969
-380.1405 | -1.162806
-376.1744 | -1.164599
-372.0681 | -1.166349
-368.2801 | -1.168054
-364.6828 | -1.169714
-360.5505 | -1.171329
-356.4294 | -1.172903
-352.4899 | -1.174431
-348.6773 | -1.175913749
-344.766 | -1.177353
-340.9779 | -1.178749
-337.251 | -1.180101
-333.4356 | -1.181409
-328.6708 | -1.182674
-324.9572 | -1.183896
-320.6642 | -1.185072
-316.5408 | -1.186201263
-312.5637 | -1.187286
-308.479 | -1.188328
-304.2699 | -1.189324383
-300.1133 | -1.190275
-296.0697 | -1.191182
-291.5775 | -1.192044
-287.3375 | -1.192859
-283.3034 | -1.19363
-278.8378 | -1.194357228
-274.7211 | -1.195038
-270.4305 | -1.195671
-266.0323 | -1.196258
-261.7557 | -1.196801935
-257.2438 | -1.197303
-253.0147 | -1.197758
-248.7658 | -1.198171
-244.1556 | -1.19854
-239.9435 | -1.198859
-235.4081 | -1.199135
-231.0256 | -1.199366
-226.7626 | -1.199552
-222.6275 | -1.199691
-217.7679 | -1.199785
-213.2703 | -1.199838
-208.8564 | -1.199844
-204.2096 | -1.199803
-199.7193 | -1.199718
-195.2621 | -1.199587
-191.271 | -1.19941
-186.5672 | -1.199187
-181.9994 | -1.198922
-177.5281 | -1.198615
-173.0851 | -1.198262
-168.4385 | -1.197861
-163.9749 | -1.197416
-159.1259 | -1.196922
-154.8717 | -1.196384
-150.5686 | -1.195801
-145.685 | -1.195171
-141.2966 | -1.194497
-137.048 | -1.193777
-132.7319 | -1.193012
-128.2406 | -1.192201
-123.3685 | -1.191344
-118.8558 | -1.190444
-114.8806 | -1.189499
-110.5875 | -1.18851086
-106.1336 | -1.187479
-102.1187 | -1.186401
-97.57548 | -1.185282
-93.51586 | -1.184118
-89.39943 | -1.18291
-84.5182 | -1.181655
-80.71452 | -1.180353
-76.69897 | -1.179005
-72.54252 | -1.177612
-68.28849 | -1.176171
-64.5469 | -1.17468824
-60.33654 | -1.173162
-56.37725 | -1.171589554
-52.60308 | -1.169973
-48.6896 | -1.168314
-44.92294 | -1.166611
-40.85037 | -1.164866
-37.12462 | -1.163075
-33.82883 | -1.161242
-29.60882 | -1.159365
-25.97054 | -1.157442
-22.42712 | -1.155477
-19.11827 | -1.153467
-15.78765 | -1.151415
-12.28174 | -1.149322
-8.78626 | -1.147185
-5.326082 | -1.145004
-2.379679943 | -1.142781
0.8056234978 | -1.140515
3.978134 | -1.138205
6.843711403 | -1.135853
9.952197 | -1.133459
13.20483 | -1.131021
16.17468 | -1.128539635
19.45992 | -1.126016
22.29978 | -1.12345
24.5737 | -1.120841
27.44136 | -1.118191
30.6013 | -1.115498
33.24807 | -1.112761
35.44366 | -1.109982
38.42257 | -1.107162
41.05259 | -1.104300613
43.40353 | -1.101396
45.67389 | -1.098447
48.16668 | -1.095456
50.49848 | -1.092426
52.92297 | -1.089355
55.11917 | -1.086246
56.84976 | -1.083095
59.31818 | -1.079904588
61.36536 | -1.076673
63.46805 | -1.07339975
66.03939 | -1.070088
67.53555 | -1.066736
69.31317 | -1.063343
71.40442 | -1.059907
73.35757 | -1.056432
75.3792 | -1.052921
76.74712 | -1.04937
78.63615 | -1.045777
80.17612 | -1.042147
81.73913 | -1.038481
83.63092 | -1.034774
85.24376 | -1.031027
87.0117 | -1.027241
88.50821 | -1.023418
90.16637 | -1.019554
91.31008 | -1.01565
93.03959 | -1.011707
94.48834 | -1.007727
95.56963 | -1.003709
97.39819 | -0.9996556526
98.61635 | -0.9955675732
99.97275 | -0.9914436824
101.3998 | -0.9872832289
102.6385 | -0.9830837845
104.3171 | -0.978846976
105.6905 | -0.9745742436
106.9333 | -0.9702646735
108.2848 | -0.9659177881
109.3698 | -0.961533598
110.8893 | -0.9571118578
111.9747 | -0.9526545326
113.154 | -0.9481621005
114.1685 | -0.9436326448
115.733 | -0.9390665301
117.1495 | -0.9344623381
117.8221 | -0.9298226518
119.3123 | -0.9251526635
121.0553 | -0.9204516085
121.893 | -0.9157176286
123.2224 | -0.9109508156
124.2918 | -0.9061485365
125.5605 | -0.9013097491
127.0904 | -0.8964368493
127.8794 | -0.8915284107
129.0048 | -0.8865854161
130.4798 | -0.8816086615
131.0885 | -0.876598052
132.3936 | -0.8715570309
133.8074 | -0.8664830543
134.8354 | -0.8613745651
135.9652 | -0.8562342067
137.1355 | -0.8510608793
138.413 | -0.8458557527
139.7425 | -0.8406174615
140.5842 | -0.8353438707
142.2932 | -0.8300398754
143.5336 | -0.8247058673
144.9029 | -0.8193390273
146.163 | -0.8139429581
147.1988 | -0.8085191809
148.5698 | -0.8030654765
149.9434 | -0.7975837509
151.3766 | -0.7920739802
152.6927 | -0.786534881
154.134 | -0.7809671874
155.4137 | -0.7753702729
156.2573 | -0.7697458484
158.2188 | -0.7640931371
159.7393 | -0.7584098082
160.8866 | -0.752698505
162.4112 | -0.7469591025
164.0557 | -0.7411885434
165.325 | -0.7353882277
167.064 | -0.7295601935
168.2505 | -0.7237029275
169.396 | -0.7178150962
171.3639 | -0.7118997452
173.2547 | -0.7059591857
174.3302 | -0.6999961468
175.9132 | -0.6940086432
177.7622 | -0.687992821
179.4347 | -0.6819523265
181.0029 | -0.6758896269
182.4606 | -0.6698014975
184.4161 | -0.6636868341
186.3494 | -0.6575469011
187.8062 | -0.6513836808
189.6096 | -0.6451988644
191.6174 | -0.6389908227
193.2843 | -0.6327582451
195.3337 | -0.6264991327
197.2327 | -0.6202154391
198.9868 | -0.613905982
201.1107 | -0.6075706678
203.2226 | -0.60121496
205.6955 | -0.5948362653
207.7298 | -0.5884320769
209.5522 | -0.5820046843
211.7039 | -0.5755542987
213.5313 | -0.5690823893
216.1458 | -0.5625907362
218.3243 | -0.5560798009
220.4957 | -0.5495485557
222.9044 | -0.542994912
225.1341 | -0.5364220555
227.3993 | -0.529831684
229.8825 | -0.5232200049
232.293 | -0.5165877991
234.8212 | -0.5099378068
237.3418 | -0.5032679275
239.9346 | -0.4965785156
242.0369 | -0.489869341
244.5534 | -0.4831408843
247.3968 | -0.4763947433
249.7611 | -0.469630029
252.392 | -0.4628479325
254.9144 | -0.4560509949
257.3837 | -0.4492378768
260.335 | -0.442407476
263.0734 | -0.43556176
265.6713 | -0.4286989629
268.1809 | -0.4218173471
270.7803 | -0.4149206291
273.3597 | -0.4080104331
276.0427 | -0.4010811188
278.728 | -0.3941342402
281.5974 | -0.3871718235
284.4728 | -0.380193088
286.8426 | -0.3731988865
289.8785 | -0.3661906045
292.7059 | -0.3591714778
295.3351 | -0.3521401283
298.1021 | -0.3450952183
301.0368 | -0.3380388809
303.9417 | -0.3309717851
306.4781 | -0.3238911071
309.3111 | -0.3167968612
312.1349 | -0.3096915235
315.0723 | -0.3025761609
317.9031 | -0.2954500884
320.8698 | -0.2883108616
323.2842 | -0.2811584898
326.2576 | -0.2739976268
329.2166 | -0.2668286232
332.0172 | -0.2596490758
335.4063 | -0.2524604996
337.6053 | -0.245262955
341.1196 | -0.2380570728
344.0802 | -0.2308439757
346.5076 | -0.2236214742
349.4869 | -0.2163892008
352.3162 | -0.2091495974
355.3501 | -0.2019009657
358.2498 | -0.1946457025
360.9978 | -0.1873864882
364.1772 | -0.1801196601
366.7136 | -0.1728438922
369.4142 | -0.1655621875
372.688 | -0.1582731382
375.5867 | -0.1509783203
378.2194 | -0.1436795492
381.5057 | -0.1363745594
384.1254 | -0.1290640402
387.447 | -0.1217484054
390.213 | -0.1144281763
392.9607 | -0.1071006299
395.7875 | -0.0997678229
398.849 | -0.0924323593
401.7456 | -0.0850937819
404.3151 | -0.0777521127
407.4454 | -0.0704068988
410.2413 | -0.0630591899
413.126 | -0.055709604
416.0257 | -0.0483573027
418.6054 | -0.041003107
421.5971 | -0.0336483453
424.3292 | -0.0262910548
426.9463 | -0.0189319604
429.9436 | -0.0115730268