## Sheet1
43.45366 | -0.0002295984
43.73513 | 0.001612319
43.99385 | 0.003454087
44.2543 | 0.005295921
44.53876 | 0.007137753
44.8005 | 0.008978571
45.05112 | 0.01081909
45.30827 | 0.01265972
45.57301 | 0.01450006
45.8317 | 0.01634003
46.08738 | 0.0181792
46.33602 | 0.02001746
46.58799 | 0.02185481
46.83128 | 0.02369094
47.09559 | 0.02552571
47.32851 | 0.0273595
47.56435 | 0.02919218
47.80869 | 0.03102341
48.05679 | 0.03285324
48.28765 | 0.03468211
48.51969 | 0.03651095
48.74699 | 0.03833889
48.98859 | 0.04016602
49.21823 | 0.04199218
49.48307 | 0.04381717
49.6813 | 0.04564073
49.88089 | 0.04746163
50.12654 | 0.04928047
50.34681 | 0.05109745
50.57715 | 0.0529128
50.77182 | 0.05472583
50.99711 | 0.05653615
51.20819 | 0.05834395
51.42637 | 0.06014906
51.6125 | 0.06195167
51.85001 | 0.06375176
52.04661 | 0.06554975
52.24714 | 0.06734578
52.45841 | 0.06913942
52.65987 | 0.07093077
52.87016 | 0.07271966
53.08761 | 0.07450654
53.27639 | 0.07629138
53.47719 | 0.07807328
53.66553 | 0.07985223
53.85166 | 0.08162748
54.0439 | 0.08339957
54.24166 | 0.0851691
54.43854 | 0.08693537
54.61165 | 0.08869772
54.79698 | 0.09045621
54.98946 | 0.09221182
55.17469 | 0.09396341
55.34947 | 0.09571082
55.51918 | 0.09745453
55.67837 | 0.09919336
55.87137 | 0.1009275
56.05507 | 0.1026569
56.20521 | 0.1043821
56.38642 | 0.1061037
56.55201 | 0.1078217
56.70688 | 0.1095359
56.89409 | 0.1112461
57.04192 | 0.1129525
57.22597 | 0.1146559
57.40478 | 0.1163557
57.54999 | 0.1180511
57.72678 | 0.1197424
57.88263 | 0.1214287
58.04596 | 0.1231096
58.21503 | 0.1247866
58.3563 | 0.1264588
58.52205 | 0.1281258
58.67256 | 0.1297882
58.82956 | 0.1314462
58.99037 | 0.1330991
59.12582 | 0.1347464
59.27581 | 0.1363886
59.42061 | 0.1380263
59.56783 | 0.1396595
59.73015 | 0.1412877
59.87578 | 0.1429102
60.02739 | 0.1445272
60.16125 | 0.1461385
60.31075 | 0.1477437
60.45625 | 0.1493431
60.57591 | 0.1509367
60.70472 | 0.1525247
60.85743 | 0.1541072
61.0048 | 0.1556844
61.13753 | 0.1572565
61.26562 | 0.1588236
61.4089 | 0.1603852
61.53658 | 0.1619406
61.67889 | 0.16349
61.80843 | 0.1650322
61.93947 | 0.1665678
62.06301 | 0.1680971
62.19017 | 0.1696191
62.32037 | 0.1711346
62.43797 | 0.1726435
62.55334 | 0.1741448
62.67207 | 0.1756394
62.78565 | 0.1771276
62.90832 | 0.178609
63.01869 | 0.1800836
63.1407 | 0.1815509
63.247 | 0.183011
63.36239 | 0.1844638
63.47818 | 0.1859092
63.59713 | 0.1873469
63.69487 | 0.1887775
63.78108 | 0.1902011
63.92546 | 0.1916178
64.01898 | 0.1930271
64.11574 | 0.1944297
64.22831 | 0.1958254
64.33561 | 0.197214
64.445 | 0.1985958
64.54958 | 0.1999708
64.64391 | 0.2013387
64.74314 | 0.2026985
64.83031 | 0.2040507
64.94038 | 0.205396
65.03736 | 0.206734
65.12745 | 0.2080644
65.22727 | 0.2093878
65.32384 | 0.2107044
65.40399 | 0.2120138
65.5108 | 0.2133155
65.6161 | 0.2146092
65.68725 | 0.2158943
65.77337 | 0.2171705
65.86275 | 0.2184378
65.92194 | 0.2196961
65.99697 | 0.2209452
66.0533 | 0.2221852
66.15824 | 0.2234165
66.23453 | 0.2246398
66.30051 | 0.2258546
66.36851 | 0.2270614
66.44893 | 0.2282603
66.53262 | 0.2294509
66.60736 | 0.2306337
66.65738 | 0.2318083
66.7445 | 0.2329746
66.79683 | 0.2341319
66.85369 | 0.235279
66.92279 | 0.2364167
66.96538 | 0.2375455
67.03912 | 0.2386648
67.08661 | 0.2397746
67.13828 | 0.2408748
67.21081 | 0.2419659
67.24349 | 0.2430485
67.30906 | 0.2441227
67.36465 | 0.2451881
67.41994 | 0.2462444
67.45851 | 0.2472916
67.52803 | 0.2483302
67.57535 | 0.2493599
67.60451 | 0.2503805
67.65159 | 0.2513919
67.69413 | 0.2523938
67.72373 | 0.2533856
67.76048 | 0.2543672
67.80006 | 0.2553385
67.83167 | 0.2562991
67.87161 | 0.2572496
67.89047 | 0.2581905
67.9372 | 0.2591217
67.97283 | 0.2600435
67.97533 | 0.2609561
68.03335 | 0.2618594
68.05498 | 0.2627538
68.0667 | 0.2636387
68.11767 | 0.2645135
68.10595 | 0.2653779
68.14472 | 0.2662324
68.14989 | 0.2670768
68.17834 | 0.2679108
68.17861 | 0.2687344
68.19749 | 0.2695476
68.20107 | 0.2703507
68.23169 | 0.2711434
68.22024 | 0.271926
68.25256 | 0.2726992
68.24503 | 0.2734616
68.2428 | 0.2742129
68.24413 | 0.274954
68.23885 | 0.2756848
68.24979 | 0.2764057
68.24962 | 0.2771165
68.25124 | 0.277817
68.23422 | 0.2785077
68.22029 | 0.2791879
68.24194 | 0.2798575
68.18846 | 0.2805159
68.19864 | 0.2811636
68.16787 | 0.2818004
68.16105 | 0.2824263
68.13256 | 0.2830417
68.13937 | 0.2836464
68.09345 | 0.2842405
68.07148 | 0.2848241
68.04715 | 0.2853973
68.02101 | 0.2859599
67.98902 | 0.2865112
67.95339 | 0.2870518
67.9425 | 0.2875818
67.8954 | 0.288101
67.85106 | 0.2886095
67.82774 | 0.2891067
67.76747 | 0.2895927
67.74712 | 0.2900683
67.69004 | 0.2905337
67.64033 | 0.2909884
67.59811 | 0.2914325
67.57165 | 0.2918663
67.51969 | 0.2922891
67.46678 | 0.2927004
67.39994 | 0.2931004
67.33834 | 0.2934895
67.28106 | 0.2938674
67.21463 | 0.2942344
67.1373 | 0.29459
67.07982 | 0.294934
67.00768 | 0.2952664
66.95006 | 0.2955877
66.83653 | 0.2958985
66.78128 | 0.296198
66.72373 | 0.2964859
66.62737 | 0.2967623
66.54297 | 0.2970275
66.45337 | 0.2972817
66.37032 | 0.297525
66.2665 | 0.2977568
66.17403 | 0.297977
66.06941 | 0.2981858
65.98317 | 0.2983831
65.86478 | 0.2985688
65.75189 | 0.298743
65.6518 | 0.298906
65.53832 | 0.2990583
65.41853 | 0.2991991
65.3232 | 0.2993281
65.17473 | 0.2994458
65.06576 | 0.2995528
64.93227 | 0.2996493
64.79321 | 0.2997351
64.65239 | 0.2998089
64.53975 | 0.2998715
64.391 | 0.2999233
64.2646 | 0.2999644
64.10191 | 0.2999944
63.94252 | 0.3000129
63.78751 | 0.3000203
63.62832 | 0.3000166
63.47112 | 0.3000016
63.28832 | 0.2999753
63.10248 | 0.2999379
62.90879 | 0.2998897
62.77057 | 0.2998302
62.56783 | 0.2997599
62.38547 | 0.2996786
62.19397 | 0.2995855
61.96255 | 0.2994807
61.76699 | 0.2993644
61.54847 | 0.2992366
61.31969 | 0.2990971
61.10504 | 0.2989463
60.88901 | 0.2987846
60.62309 | 0.2986119
60.4013 | 0.2984276
60.13013 | 0.2982317
59.88547 | 0.2980244
59.63631 | 0.2978055
59.35533 | 0.2975755
59.10728 | 0.2973347
58.83471 | 0.2970824
58.55623 | 0.2968185
58.28989 | 0.2965439
57.9867 | 0.2962577
57.71531 | 0.2959599
57.40206 | 0.2956506
57.10117 | 0.2953305
56.80018 | 0.2949993
56.47045 | 0.294657
56.15009 | 0.294304
55.83451 | 0.2939396
55.49991 | 0.2935644
55.17084 | 0.293179
54.83025 | 0.292783
54.50131 | 0.2923755
54.14701 | 0.291957
53.78333 | 0.2915281
53.40775 | 0.2910889
53.04273 | 0.2906393
52.69062 | 0.2901789
52.30572 | 0.2897066
51.92276 | 0.2892227
51.51901 | 0.2887274
51.12425 | 0.2882204
50.73313 | 0.2877024
50.29205 | 0.2871734
49.90448 | 0.2866337
49.50458 | 0.2860834
49.08199 | 0.2855228
48.66593 | 0.2849513
48.21794 | 0.2843687
47.8058 | 0.2837758
47.36134 | 0.2831724
46.92046 | 0.282559
46.49243 | 0.2819357
46.02566 | 0.2813017
45.57022 | 0.280657
45.11816 | 0.2800017
44.65744 | 0.2793357
44.18459 | 0.278659
43.69862 | 0.2779716
43.24918 | 0.277274
42.75394 | 0.2765654
42.27601 | 0.2758461
41.78286 | 0.2751166
41.2951 | 0.2743764
40.7928 | 0.2736262
40.31703 | 0.2728662
39.82676 | 0.2720954
39.30904 | 0.2713145
38.82662 | 0.2705237
38.31635 | 0.2697225
37.80983 | 0.2689111
37.29775 | 0.2680894
36.8065 | 0.2672581
36.29209 | 0.2664173
35.76492 | 0.2655664
35.2445 | 0.2647057
34.75161 | 0.2638353
34.24696 | 0.2629543
33.69554 | 0.2620629
33.18086 | 0.2611611
32.65737 | 0.2602489
32.13067 | 0.2593271
31.5934 | 0.2583961
31.05167 | 0.257455
30.51936 | 0.2565042
29.99133 | 0.2555437
29.4382 | 0.2545728
28.88899 | 0.253593
28.35905 | 0.2526036
27.79153 | 0.2516042
27.24183 | 0.2505953
26.70988 | 0.2495776
26.1478 | 0.2485513
25.61247 | 0.2475161
25.04639 | 0.2464711
24.52032 | 0.2454175
23.98796 | 0.2443553
23.42137 | 0.2432838
22.88074 | 0.2422034
22.33025 | 0.2411133
21.7974 | 0.240013
21.23694 | 0.2389035
20.67787 | 0.2377845
20.1265 | 0.2366557
19.56694 | 0.2355181
19.02453 | 0.2343716
18.47657 | 0.2332157
17.91321 | 0.2320508
17.36638 | 0.2308774
16.80981 | 0.2296965
16.26499 | 0.2285087
15.74016 | 0.2273126
15.18031 | 0.2261077
14.66525 | 0.2248949
14.10768 | 0.2236745
13.56217 | 0.2224462
12.99536 | 0.221209
12.46513 | 0.2199622
11.91935 | 0.2187065
11.3661 | 0.2174414
10.82042 | 0.2161682
10.28438 | 0.2148869
9.748212 | 0.2135966
9.201479 | 0.2122986
8.681963 | 0.2109937
8.137658 | 0.2096818
7.589969 | 0.2083618
7.05991 | 0.2070336
6.537109 | 0.2056975
5.984883 | 0.2043535
5.457203 | 0.2030022
4.926163 | 0.201643
4.391298 | 0.2002763
3.862783 | 0.1989021
3.343857 | 0.1975201
2.809727 | 0.1961307
2.287932 | 0.1947339
1.771555 | 0.1933297
1.24385 | 0.1919181
0.7280373 | 0.1904991
0.2005284 | 0.1890726
-0.2972862 | 0.1876385
-0.8284241 | 0.186197
-1.359096 | 0.1847479
-1.85593 | 0.1832919
-2.35193 | 0.1818294
-2.872868 | 0.1803611
-3.360506 | 0.1788869
-3.862244 | 0.1774075
-4.374943 | 0.1759229
-4.868393 | 0.1744315
-5.351176 | 0.1729339
-5.846882 | 0.1714295
-6.338248 | 0.1699176
-6.811763 | 0.1683979
-7.32863 | 0.1668714
-7.814159 | 0.1653386
-8.300106 | 0.1637992
-8.779972 | 0.1622533
-9.270357 | 0.1607013
-9.727982 | 0.1591435
-10.21636 | 0.1575799
-10.67496 | 0.1560105
-11.15748 | 0.1544353
-11.61692 | 0.1528545
-12.08452 | 0.1512683
-12.54355 | 0.1496767
-13.0022 | 0.1480798
-13.4729 | 0.1464781
-13.91471 | 0.1448713
-14.37309 | 0.1432591
-14.81375 | 0.1416416
-15.24428 | 0.140019
-15.687 | 0.1383904
-16.15249 | 0.1367554
-16.58856 | 0.135115
-17.04558 | 0.1334694
-17.47231 | 0.1318182
-17.90249 | 0.1301621
-18.34764 | 0.1285011
-18.76177 | 0.1268358
-19.20765 | 0.1251664
-19.6252 | 0.1234919
-20.03188 | 0.1218123
-20.46354 | 0.1201283
-20.88811 | 0.1184393
-21.29794 | 0.1167451
-21.71347 | 0.1150462
-22.13429 | 0.1133435
-22.54057 | 0.1116369
-22.94854 | 0.1099262
-23.3457 | 0.1082118
-23.75112 | 0.1064933
-24.14124 | 0.1047705
-24.54833 | 0.1030436
-24.936 | 0.101313
-25.34213 | 0.09957911
-25.72801 | 0.09784144
-26.10427 | 0.09610021
-26.49631 | 0.09435492
-26.88442 | 0.09260527
-27.28317 | 0.0908518
-27.6666 | 0.08909384
-28.02967 | 0.0873322
-28.42035 | 0.08556751
-28.80005 | 0.08379891
-29.1736 | 0.08202702
-29.53672 | 0.08025268
-29.90112 | 0.07847573
-30.29048 | 0.07669688
-30.63365 | 0.07491617
-30.98358 | 0.07313288
-31.35435 | 0.07134658
-31.68148 | 0.0695578
-32.04963 | 0.06776691
-32.42116 | 0.06597358
-32.73047 | 0.06417746
-33.09538 | 0.06237831
-33.44055 | 0.06057661
-33.77712 | 0.05877189
-34.1206 | 0.05696403
-34.46889 | 0.0551541
-34.78631 | 0.05334262
-35.08956 | 0.05152889
-35.43728 | 0.04971272
-35.76799 | 0.0478947
-36.10041 | 0.04607544
-36.38941 | 0.04425461
-36.72132 | 0.04243116
-37.0277 | 0.04060608
-37.34536 | 0.03878018
-37.65018 | 0.03695308
-37.95161 | 0.03512434
-38.27167 | 0.03329428
-38.5554 | 0.03146297
-38.86191 | 0.02963112
-39.16979 | 0.02779927
-39.47024 | 0.02596612
-39.75467 | 0.02413208
-40.03104 | 0.02229726
-40.32468 | 0.02046106
-40.62169 | 0.01862392
-40.9179 | 0.01678613
-41.22399 | 0.01494768
-41.49153 | 0.01310913
-41.78906 | 0.01127041
-42.03672 | 0.009431175
-42.35333 | 0.0075918
-42.62075 | 0.005752513
-42.88731 | 0.003912387
-43.17726 | 0.00207116
-43.45366 | 0.0002295984
-43.73513 | -0.001612319
-43.99385 | -0.003454087
-44.2543 | -0.005295921
-44.53876 | -0.007137753
-44.8005 | -0.008978571
-45.05112 | -0.01081909
-45.30827 | -0.01265972
-45.57301 | -0.01450006
-45.8317 | -0.01634003
-46.08738 | -0.0181792
-46.33602 | -0.02001746
-46.58799 | -0.02185481
-46.83128 | -0.02369094
-47.09559 | -0.02552571
-47.32851 | -0.0273595
-47.56435 | -0.02919218
-47.80869 | -0.03102341
-48.05679 | -0.03285324
-48.28765 | -0.03468211
-48.51969 | -0.03651095
-48.74699 | -0.03833889
-48.98859 | -0.04016602
-49.21823 | -0.04199218
-49.48307 | -0.04381717
-49.6813 | -0.04564073
-49.88089 | -0.04746163
-50.12654 | -0.04928047
-50.34681 | -0.05109745
-50.57715 | -0.0529128
-50.77182 | -0.05472583
-50.99711 | -0.05653615
-51.20819 | -0.05834395
-51.42637 | -0.06014906
-51.6125 | -0.06195167
-51.85001 | -0.06375176
-52.04661 | -0.06554975
-52.24714 | -0.06734578
-52.45841 | -0.06913942
-52.65987 | -0.07093077
-52.87016 | -0.07271966
-53.08761 | -0.07450654
-53.27639 | -0.07629138
-53.47719 | -0.07807328
-53.66553 | -0.07985223
-53.85166 | -0.08162748
-54.0439 | -0.08339957
-54.24166 | -0.0851691
-54.43854 | -0.08693537
-54.61165 | -0.08869772
-54.79698 | -0.09045621
-54.98946 | -0.09221182
-55.17469 | -0.09396341
-55.34947 | -0.09571082
-55.51918 | -0.09745453
-55.67837 | -0.09919336
-55.87137 | -0.1009275
-56.05507 | -0.1026569
-56.20521 | -0.1043821
-56.38642 | -0.1061037
-56.55201 | -0.1078217
-56.70688 | -0.1095359
-56.89409 | -0.1112461
-57.04192 | -0.1129525
-57.22597 | -0.1146559
-57.40478 | -0.1163557
-57.54999 | -0.1180511
-57.72678 | -0.1197424
-57.88263 | -0.1214287
-58.04596 | -0.1231096
-58.21503 | -0.1247866
-58.3563 | -0.1264588
-58.52205 | -0.1281258
-58.67256 | -0.1297882
-58.82956 | -0.1314462
-58.99037 | -0.1330991
-59.12582 | -0.1347464
-59.27581 | -0.1363886
-59.42061 | -0.1380263
-59.56783 | -0.1396595
-59.73015 | -0.1412877
-59.87578 | -0.1429102
-60.02739 | -0.1445272
-60.16125 | -0.1461385
-60.31075 | -0.1477437
-60.45625 | -0.1493431
-60.57591 | -0.1509367
-60.70472 | -0.1525247
-60.85743 | -0.1541072
-61.0048 | -0.1556844
-61.13753 | -0.1572565
-61.26562 | -0.1588236
-61.4089 | -0.1603852
-61.53658 | -0.1619406
-61.67889 | -0.16349
-61.80843 | -0.1650322
-61.93947 | -0.1665678
-62.06301 | -0.1680971
-62.19017 | -0.1696191
-62.32037 | -0.1711346
-62.43797 | -0.1726435
-62.55334 | -0.1741448
-62.67207 | -0.1756394
-62.78565 | -0.1771276
-62.90832 | -0.178609
-63.01869 | -0.1800836
-63.1407 | -0.1815509
-63.247 | -0.183011
-63.36239 | -0.1844638
-63.47818 | -0.1859092
-63.59713 | -0.1873469
-63.69487 | -0.1887775
-63.78108 | -0.1902011
-63.92546 | -0.1916178
-64.01898 | -0.1930271
-64.11574 | -0.1944297
-64.22831 | -0.1958254
-64.33561 | -0.197214
-64.445 | -0.1985958
-64.54958 | -0.1999708
-64.64391 | -0.2013387
-64.74314 | -0.2026985
-64.83031 | -0.2040507
-64.94038 | -0.205396
-65.03736 | -0.206734
-65.12745 | -0.2080644
-65.22727 | -0.2093878
-65.32384 | -0.2107044
-65.40399 | -0.2120138
-65.5108 | -0.2133155
-65.6161 | -0.2146092
-65.68725 | -0.2158943
-65.77337 | -0.2171705
-65.86275 | -0.2184378
-65.92194 | -0.2196961
-65.99697 | -0.2209452
-66.0533 | -0.2221852
-66.15824 | -0.2234165
-66.23453 | -0.2246398
-66.30051 | -0.2258546
-66.36851 | -0.2270614
-66.44893 | -0.2282603
-66.53262 | -0.2294509
-66.60736 | -0.2306337
-66.65738 | -0.2318083
-66.7445 | -0.2329746
-66.79683 | -0.2341319
-66.85369 | -0.235279
-66.92279 | -0.2364167
-66.96538 | -0.2375455
-67.03912 | -0.2386648
-67.08661 | -0.2397746
-67.13828 | -0.2408748
-67.21081 | -0.2419659
-67.24349 | -0.2430485
-67.30906 | -0.2441227
-67.36465 | -0.2451881
-67.41994 | -0.2462444
-67.45851 | -0.2472916
-67.52803 | -0.2483302
-67.57535 | -0.2493599
-67.60451 | -0.2503805
-67.65159 | -0.2513919
-67.69413 | -0.2523938
-67.72373 | -0.2533856
-67.76048 | -0.2543672
-67.80006 | -0.2553385
-67.83167 | -0.2562991
-67.87161 | -0.2572496
-67.89047 | -0.2581905
-67.9372 | -0.2591217
-67.97283 | -0.2600435
-67.97533 | -0.2609561
-68.03335 | -0.2618594
-68.05498 | -0.2627538
-68.0667 | -0.2636387
-68.11767 | -0.2645135
-68.10595 | -0.2653779
-68.14472 | -0.2662324
-68.14989 | -0.2670768
-68.17834 | -0.2679108
-68.17861 | -0.2687344
-68.19749 | -0.2695476
-68.20107 | -0.2703507
-68.23169 | -0.2711434
-68.22024 | -0.271926
-68.25256 | -0.2726992
-68.24503 | -0.2734616
-68.2428 | -0.2742129
-68.24413 | -0.274954
-68.23885 | -0.2756848
-68.24979 | -0.2764057
-68.24962 | -0.2771165
-68.25124 | -0.277817
-68.23422 | -0.2785077
-68.22029 | -0.2791879
-68.24194 | -0.2798575
-68.18846 | -0.2805159
-68.19864 | -0.2811636
-68.16787 | -0.2818004
-68.16105 | -0.2824263
-68.13256 | -0.2830417
-68.13937 | -0.2836464
-68.09345 | -0.2842405
-68.07148 | -0.2848241
-68.04715 | -0.2853973
-68.02101 | -0.2859599
-67.98902 | -0.2865112
-67.95339 | -0.2870518
-67.9425 | -0.2875818
-67.8954 | -0.288101
-67.85106 | -0.2886095
-67.82774 | -0.2891067
-67.76747 | -0.2895927
-67.74712 | -0.2900683
-67.69004 | -0.2905337
-67.64033 | -0.2909884
-67.59811 | -0.2914325
-67.57165 | -0.2918663
-67.51969 | -0.2922891
-67.46678 | -0.2927004
-67.39994 | -0.2931004
-67.33834 | -0.2934895
-67.28106 | -0.2938674
-67.21463 | -0.2942344
-67.1373 | -0.29459
-67.07982 | -0.294934
-67.00768 | -0.2952664
-66.95006 | -0.2955877
-66.83653 | -0.2958985
-66.78128 | -0.296198
-66.72373 | -0.2964859
-66.62737 | -0.2967623
-66.54297 | -0.2970275
-66.45337 | -0.2972817
-66.37032 | -0.297525
-66.2665 | -0.2977568
-66.17403 | -0.297977
-66.06941 | -0.2981858
-65.98317 | -0.2983831
-65.86478 | -0.2985688
-65.75189 | -0.298743
-65.6518 | -0.298906
-65.53832 | -0.2990583
-65.41853 | -0.2991991
-65.3232 | -0.2993281
-65.17473 | -0.2994458
-65.06576 | -0.2995528
-64.93227 | -0.2996493
-64.79321 | -0.2997351
-64.65239 | -0.2998089
-64.53975 | -0.2998715
-64.391 | -0.2999233
-64.2646 | -0.2999644
-64.10191 | -0.2999944
-63.94252 | -0.3000129
-63.78751 | -0.3000203
-63.62832 | -0.3000166
-63.47112 | -0.3000016
-63.28832 | -0.2999753
-63.10248 | -0.2999379
-62.90879 | -0.2998897
-62.77057 | -0.2998302
-62.56783 | -0.2997599
-62.38547 | -0.2996786
-62.19397 | -0.2995855
-61.96255 | -0.2994807
-61.76699 | -0.2993644
-61.54847 | -0.2992366
-61.31969 | -0.2990971
-61.10504 | -0.2989463
-60.88901 | -0.2987846
-60.62309 | -0.2986119
-60.4013 | -0.2984276
-60.13013 | -0.2982317
-59.88547 | -0.2980244
-59.63631 | -0.2978055
-59.35533 | -0.2975755
-59.10728 | -0.2973347
-58.83471 | -0.2970824
-58.55623 | -0.2968185
-58.28989 | -0.2965439
-57.9867 | -0.2962577
-57.71531 | -0.2959599
-57.40206 | -0.2956506
-57.10117 | -0.2953305
-56.80018 | -0.2949993
-56.47045 | -0.294657
-56.15009 | -0.294304
-55.83451 | -0.2939396
-55.49991 | -0.2935644
-55.17084 | -0.293179
-54.83025 | -0.292783
-54.50131 | -0.2923755
-54.14701 | -0.291957
-53.78333 | -0.2915281
-53.40775 | -0.2910889
-53.04273 | -0.2906393
-52.69062 | -0.2901789
-52.30572 | -0.2897066
-51.92276 | -0.2892227
-51.51901 | -0.2887274
-51.12425 | -0.2882204
-50.73313 | -0.2877024
-50.29205 | -0.2871734
-49.90448 | -0.2866337
-49.50458 | -0.2860834
-49.08199 | -0.2855228
-48.66593 | -0.2849513
-48.21794 | -0.2843687
-47.8058 | -0.2837758
-47.36134 | -0.2831724
-46.92046 | -0.282559
-46.49243 | -0.2819357
-46.02566 | -0.2813017
-45.57022 | -0.280657
-45.11816 | -0.2800017
-44.65744 | -0.2793357
-44.18459 | -0.278659
-43.69862 | -0.2779716
-43.24918 | -0.277274
-42.75394 | -0.2765654
-42.27601 | -0.2758461
-41.78286 | -0.2751166
-41.2951 | -0.2743764
-40.7928 | -0.2736262
-40.31703 | -0.2728662
-39.82676 | -0.2720954
-39.30904 | -0.2713145
-38.82662 | -0.2705237
-38.31635 | -0.2697225
-37.80983 | -0.2689111
-37.29775 | -0.2680894
-36.8065 | -0.2672581
-36.29209 | -0.2664173
-35.76492 | -0.2655664
-35.2445 | -0.2647057
-34.75161 | -0.2638353
-34.24696 | -0.2629543
-33.69554 | -0.2620629
-33.18086 | -0.2611611
-32.65737 | -0.2602489
-32.13067 | -0.2593271
-31.5934 | -0.2583961
-31.05167 | -0.257455
-30.51936 | -0.2565042
-29.99133 | -0.2555437
-29.4382 | -0.2545728
-28.88899 | -0.253593
-28.35905 | -0.2526036
-27.79153 | -0.2516042
-27.24183 | -0.2505953
-26.70988 | -0.2495776
-26.1478 | -0.2485513
-25.61247 | -0.2475161
-25.04639 | -0.2464711
-24.52032 | -0.2454175
-23.98796 | -0.2443553
-23.42137 | -0.2432838
-22.88074 | -0.2422034
-22.33025 | -0.2411133
-21.7974 | -0.240013
-21.23694 | -0.2389035
-20.67787 | -0.2377845
-20.1265 | -0.2366557
-19.56694 | -0.2355181
-19.02453 | -0.2343716
-18.47657 | -0.2332157
-17.91321 | -0.2320508
-17.36638 | -0.2308774
-16.80981 | -0.2296965
-16.26499 | -0.2285087
-15.74016 | -0.2273126
-15.18031 | -0.2261077
-14.66525 | -0.2248949
-14.10768 | -0.2236745
-13.56217 | -0.2224462
-12.99536 | -0.221209
-12.46513 | -0.2199622
-11.91935 | -0.2187065
-11.3661 | -0.2174414
-10.82042 | -0.2161682
-10.28438 | -0.2148869
-9.748212 | -0.2135966
-9.201479 | -0.2122986
-8.681963 | -0.2109937
-8.137658 | -0.2096818
-7.589969 | -0.2083618
-7.05991 | -0.2070336
-6.537109 | -0.2056975
-5.984883 | -0.2043535
-5.457203 | -0.2030022
-4.926163 | -0.201643
-4.391298 | -0.2002763
-3.862783 | -0.1989021
-3.343857 | -0.1975201
-2.809727 | -0.1961307
-2.287932 | -0.1947339
-1.771555 | -0.1933297
-1.24385 | -0.1919181
-0.7280373 | -0.1904991
-0.2005284 | -0.1890726
0.2972862 | -0.1876385
0.8284241 | -0.186197
1.359096 | -0.1847479
1.85593 | -0.1832919
2.35193 | -0.1818294
2.872868 | -0.1803611
3.360506 | -0.1788869
3.862244 | -0.1774075
4.374943 | -0.1759229
4.868393 | -0.1744315
5.351176 | -0.1729339
5.846882 | -0.1714295
6.338248 | -0.1699176
6.811763 | -0.1683979
7.32863 | -0.1668714
7.814159 | -0.1653386
8.300106 | -0.1637992
8.779972 | -0.1622533
9.270357 | -0.1607013
9.727982 | -0.1591435
10.21636 | -0.1575799
10.67496 | -0.1560105
11.15748 | -0.1544353
11.61692 | -0.1528545
12.08452 | -0.1512683
12.54355 | -0.1496767
13.0022 | -0.1480798
13.4729 | -0.1464781
13.91471 | -0.1448713
14.37309 | -0.1432591
14.81375 | -0.1416416
15.24428 | -0.140019
15.687 | -0.1383904
16.15249 | -0.1367554
16.58856 | -0.135115
17.04558 | -0.1334694
17.47231 | -0.1318182
17.90249 | -0.1301621
18.34764 | -0.1285011
18.76177 | -0.1268358
19.20765 | -0.1251664
19.6252 | -0.1234919
20.03188 | -0.1218123
20.46354 | -0.1201283
20.88811 | -0.1184393
21.29794 | -0.1167451
21.71347 | -0.1150462
22.13429 | -0.1133435
22.54057 | -0.1116369
22.94854 | -0.1099262
23.3457 | -0.1082118
23.75112 | -0.1064933
24.14124 | -0.1047705
24.54833 | -0.1030436
24.936 | -0.101313
25.34213 | -0.09957911
25.72801 | -0.09784144
26.10427 | -0.09610021
26.49631 | -0.09435492
26.88442 | -0.09260527
27.28317 | -0.0908518
27.6666 | -0.08909384
28.02967 | -0.0873322
28.42035 | -0.08556751
28.80005 | -0.08379891
29.1736 | -0.08202702
29.53672 | -0.08025268
29.90112 | -0.07847573
30.29048 | -0.07669688
30.63365 | -0.07491617
30.98358 | -0.07313288
31.35435 | -0.07134658
31.68148 | -0.0695578
32.04963 | -0.06776691
32.42116 | -0.06597358
32.73047 | -0.06417746
33.09538 | -0.06237831
33.44055 | -0.06057661
33.77712 | -0.05877189
34.1206 | -0.05696403
34.46889 | -0.0551541
34.78631 | -0.05334262
35.08956 | -0.05152889
35.43728 | -0.04971272
35.76799 | -0.0478947
36.10041 | -0.04607544
36.38941 | -0.04425461
36.72132 | -0.04243116
37.0277 | -0.04060608
37.34536 | -0.03878018
37.65018 | -0.03695308
37.95161 | -0.03512434
38.27167 | -0.03329428
38.5554 | -0.03146297
38.86191 | -0.02963112
39.16979 | -0.02779927
39.47024 | -0.02596612
39.75467 | -0.02413208
40.03104 | -0.02229726
40.32468 | -0.02046106
40.62169 | -0.01862392
40.9179 | -0.01678613
41.22399 | -0.01494768
41.49153 | -0.01310913
41.78906 | -0.01127041
42.03672 | -0.009431175
42.35333 | -0.0075918
42.62075 | -0.005752513
42.88731 | -0.003912387
43.17726 | -0.00207116