## Sheet1
83.52908 | 1.371598e-05
83.87183 | 0.005536219
84.18263 | 0.01105769
84.50858 | 0.01657805
84.83522 | 0.02209738
85.16786 | 0.02761573
85.50009 | 0.03313287
85.82584 | 0.03864929
86.14844 | 0.04416572
86.49143 | 0.04968242
86.79639 | 0.05519958
87.14149 | 0.06071678
87.47443 | 0.06623338
87.78626 | 0.07174834
88.12913 | 0.07725996
88.45346 | 0.08276657
88.73711 | 0.08826668
89.05659 | 0.09375957
89.37288 | 0.0992449
89.65651 | 0.1047229
89.9561 | 0.1101951
90.28447 | 0.1156624
90.61307 | 0.1211257
90.92125 | 0.1265862
91.25061 | 0.1320448
91.59804 | 0.1375012
91.89804 | 0.1429555
92.2033 | 0.1484067
92.54288 | 0.1538524
92.8388 | 0.1592916
93.1708 | 0.1647236
93.45558 | 0.1701475
93.76194 | 0.1755635
94.0761 | 0.1809716
94.36527 | 0.1863725
94.68534 | 0.1917667
94.98811 | 0.1971538
95.31718 | 0.2025337
95.62521 | 0.2079058
95.91621 | 0.2132699
96.2199 | 0.2186261
96.5561 | 0.2239749
96.87872 | 0.2293166
97.17367 | 0.2346503
97.50151 | 0.2399756
97.79281 | 0.2452919
98.1185 | 0.2505985
98.39369 | 0.255895
98.70647 | 0.261181
99.01246 | 0.2664573
99.31483 | 0.2717246
99.61096 | 0.2769825
99.91006 | 0.2822309
100.2301 | 0.2874699
100.5023 | 0.2926987
100.8281 | 0.2979174
101.1076 | 0.3031259
101.3922 | 0.308324
101.6798 | 0.3135111
101.9723 | 0.318687
102.2574 | 0.3238509
102.5279 | 0.3290017
102.8143 | 0.3341384
103.0947 | 0.3392604
103.3582 | 0.3443677
103.6126 | 0.3494599
103.8776 | 0.354537
104.153 | 0.3596001
104.4633 | 0.36465
104.7084 | 0.3696866
104.9861 | 0.3747097
105.2779 | 0.3797194
105.5492 | 0.384715
105.8397 | 0.3896969
106.1107 | 0.3946649
106.399 | 0.3996184
106.6527 | 0.4045576
106.9508 | 0.4094817
107.2207 | 0.4143896
107.4746 | 0.4192807
107.7498 | 0.4241539
108.0192 | 0.4290096
108.2828 | 0.4338485
108.5658 | 0.4386711
108.8205 | 0.4434788
109.1124 | 0.4482717
109.3893 | 0.45305
109.6456 | 0.4578144
109.9379 | 0.4625651
110.2127 | 0.4673005
110.4671 | 0.472018
110.7206 | 0.4767163
110.9675 | 0.4813937
111.1921 | 0.4860489
111.4103 | 0.4906813
111.6383 | 0.4952914
111.8673 | 0.4998804
112.0964 | 0.5044501
112.3423 | 0.5090014
112.5906 | 0.5135351
112.8369 | 0.5180531
113.0995 | 0.5225556
113.3507 | 0.5270416
113.6153 | 0.5315108
113.8546 | 0.5359618
114.0715 | 0.5403923
114.3129 | 0.5448008
114.5448 | 0.549187
114.7496 | 0.5535514
114.9723 | 0.5578941
115.2012 | 0.5622145
115.4395 | 0.5665133
115.6376 | 0.5707907
115.8697 | 0.5750454
116.0729 | 0.5792784
116.306 | 0.5834901
116.5302 | 0.5876807
116.7375 | 0.5918502
116.9548 | 0.5959978
117.1895 | 0.6001241
117.3969 | 0.6042277
117.5888 | 0.608307
117.8105 | 0.6123629
118.0152 | 0.6163966
118.2315 | 0.6204076
118.4196 | 0.6243946
118.6283 | 0.6283573
118.823 | 0.6322965
119.0222 | 0.6362123
119.2267 | 0.6401047
119.432 | 0.6439738
119.5963 | 0.6478195
119.7858 | 0.65164
119.9826 | 0.6554347
120.1479 | 0.6592037
120.3396 | 0.6629462
120.5239 | 0.6666629
120.7025 | 0.6703551
120.8751 | 0.6740228
121.0515 | 0.6776659
121.2394 | 0.6812851125
121.4003 | 0.6848796
121.5788 | 0.6884501
121.7782 | 0.6919965
121.947 | 0.6955171
122.1002 | 0.6990108
122.2537 | 0.7024761
122.3855 | 0.7059121
122.5365 | 0.7093184
122.6583 | 0.7126947
122.7877 | 0.7160415
122.9403 | 0.7193599
123.1114 | 0.7226515
123.2495 | 0.7259173
123.4143 | 0.7291578
123.5541 | 0.7323733
123.7111 | 0.7355639
123.8635 | 0.7387291
123.994 | 0.7418681
124.141 | 0.7449806
124.2905 | 0.7480663
124.4337 | 0.751125
124.5382 | 0.7541551
124.6678 | 0.7571552
124.7624 | 0.7601244
124.8821 | 0.7630613
124.9656 | 0.765967
125.0703 | 0.768842
125.182 | 0.7716858
125.2746 | 0.7744991
125.3527 | 0.7772825
125.4801 | 0.7800374
125.5637 | 0.7827653
125.6944 | 0.7854669
125.7921 | 0.7881416
125.8987 | 0.7907885
125.9985 | 0.7934075
126.0877 | 0.795998
126.1571 | 0.7985586
126.2281 | 0.801089
126.3192 | 0.8035883
126.366 | 0.8060558
126.4335 | 0.8084919
126.4774 | 0.8108965
126.5221 | 0.8132694
126.578 | 0.8156106
126.6077 | 0.817919
126.6662 | 0.8201955
126.6882 | 0.8224402
126.7153 | 0.8246536
126.7506 | 0.8268373
126.8138 | 0.8289926
126.8519 | 0.8311197
126.8902 | 0.8332184
126.9209 | 0.8352885
126.9399 | 0.837329
126.9535 | 0.8393387
126.9745 | 0.8413157
126.967 | 0.8432591
126.9626 | 0.8451682
126.9273 | 0.847043
126.9159 | 0.8488836
126.8827 | 0.850691
126.8567 | 0.8524659
126.8397 | 0.8542081
126.7949 | 0.8559185
126.7389 | 0.8575979
126.7103 | 0.8592456
126.6637 | 0.8608618
126.6253 | 0.8624467
126.5745 | 0.8639996
126.5321 | 0.8655208
126.4355 | 0.8670096
126.3634 | 0.8684655
126.2848 | 0.8698879
126.2021 | 0.871277
126.0995 | 0.872633
126.0003 | 0.8739559
125.8902 | 0.8752463
125.8117 | 0.8765048
125.683 | 0.877732
125.5663 | 0.8789269
125.4467 | 0.8800897
125.3207 | 0.8812205
125.154 | 0.8823177
125.0146 | 0.8833806
124.8499 | 0.884409
124.6836 | 0.8854028
124.4912 | 0.8863626
124.3065 | 0.8872881
124.1273 | 0.8881793
123.9061 | 0.8890363
123.6866 | 0.8898586
123.4592 | 0.8906466
123.2548 | 0.8914012
123.005 | 0.8921231
122.7928 | 0.8928126
122.5683 | 0.8934697
122.2676 | 0.8940935
122.013 | 0.8946832
121.7597 | 0.8952393
121.4676 | 0.8957623
121.1785 | 0.8962516
120.8831 | 0.8967075
120.5584 | 0.8971299
120.245 | 0.8975189
119.9331 | 0.8978749
119.5799 | 0.8981967
119.1872 | 0.898484
118.8356 | 0.8987367
118.4179 | 0.8989548
118.0127 | 0.8991391
117.6088 | 0.8992897
117.1663 | 0.899406
116.7454 | 0.8994882
116.2645 | 0.8995366
115.7886 | 0.8995516
115.3047 | 0.8995335
114.8051 | 0.8994818
114.2864 | 0.8993959
113.7433 | 0.899276
113.1783 | 0.8991222
112.6111 | 0.8989342
112.0103 | 0.8987121
111.3687 | 0.8984559
110.7518 | 0.8981655
110.0981 | 0.8978417
109.4294 | 0.8974848
108.7169 | 0.8970942
108.0066 | 0.896671
107.2463 | 0.8962149
106.5015 | 0.8957244
105.7124 | 0.8951999
104.9162 | 0.8946413
104.1148 | 0.8940487
103.2719 | 0.8934224
102.4222 | 0.8927628
101.5611 | 0.8920704
100.6615 | 0.8913451
99.7522 | 0.8905872
98.79896 | 0.8897959
97.80966 | 0.8889714
96.83715 | 0.8881141
95.8427 | 0.8872244
94.82417 | 0.8863014
93.77989 | 0.8853443
92.7453 | 0.8843534
91.68116 | 0.8833281
90.59755 | 0.8822688
89.48918 | 0.8811758
88.34993 | 0.8800493
87.22101 | 0.8788902
86.06293 | 0.8776982
84.93293 | 0.876473
83.7839 | 0.8752159
82.60935 | 0.8739261
81.42753 | 0.8726036
80.24025 | 0.8712492
79.01153 | 0.8698621
77.79544 | 0.868442
76.54144 | 0.8669899
75.30769 | 0.8655052
74.06649 | 0.8639878
72.81187 | 0.8624375
71.57675 | 0.8608541
70.32405 | 0.8592376
69.0572 | 0.8575884
67.79511 | 0.8559064
66.51185 | 0.8541915
65.22914 | 0.8524436
63.93745 | 0.8506626
62.65334 | 0.8488486
61.33798 | 0.8470016
60.04485 | 0.845122
58.75963 | 0.8432111
57.47947 | 0.84127
56.18459 | 0.8392992
54.92689 | 0.837299
53.66178 | 0.8352684
52.40015 | 0.8332076
51.13663 | 0.8311168
49.85473 | 0.8289945
48.61103 | 0.8268399
47.3261 | 0.8246526
46.04393 | 0.8224323
44.79701 | 0.8201784
43.50628 | 0.8178912
42.22322 | 0.8155716
40.97932 | 0.8132206
39.74236 | 0.8108393
38.48441 | 0.8084279
37.26771 | 0.8059868
36.06885 | 0.8035167
34.85651 | 0.8010173
33.65982 | 0.7984881
32.45444 | 0.7959293
31.25137 | 0.7933411
30.08792 | 0.7907228
28.88475 | 0.7880746
27.70423 | 0.7853978
26.55288 | 0.7826928
25.37118 | 0.7799587
24.21855 | 0.777195
23.05797 | 0.7744012
21.91419 | 0.7715764
20.78664 | 0.7687221
19.67057 | 0.7658395
18.57328 | 0.7629288
17.48062 | 0.7599908
16.40069 | 0.7570254
15.32132 | 0.7540316
14.2283 | 0.7510085
13.15087 | 0.7479562
12.10215 | 0.7448753
11.02953 | 0.7417667
10.01558 | 0.7386311
9.007399 | 0.7354693
7.975578 | 0.7322815
6.964844 | 0.7290667
5.966615 | 0.7258246
4.964047 | 0.722556
3.958413 | 0.7192597
2.965285 | 0.7159348
1.970906 | 0.7125805
1.010464 | 0.7091967
0.01934665 | 0.7057835
-0.9204004 | 0.7023413
-1.887954 | 0.698872
-2.828804 | 0.6953773
-3.77115 | 0.691857
-4.67728 | 0.6883121
-5.586867 | 0.6847427
-6.500622 | 0.6811495
-7.375488 | 0.6775335
-8.25928 | 0.6738949
-9.111905 | 0.6702334
-10.00283 | 0.6665478
-10.86576 | 0.6628368
-11.75217 | 0.6590987
-12.60821 | 0.6553327
-13.43658 | 0.6515381
-14.31253 | 0.6477151
-15.15654 | 0.6438649
-15.97751 | 0.6399888
-16.80258 | 0.6360884
-17.60707 | 0.6321644
-18.4034 | 0.628217
-19.22412 | 0.6242462
-20.01476 | 0.6202523
-20.7887 | 0.6162372
-21.5735 | 0.6122011
-22.32824 | 0.6081434
-23.09085 | 0.6040641
-23.84255 | 0.5999632
-24.59828 | 0.5958398
-25.34791 | 0.5916939
-26.09169 | 0.5875257
-26.83096 | 0.5833348
-27.57857 | 0.5791218
-28.3146 | 0.5748864
-29.0033 | 0.5706282
-29.74865 | 0.5663485
-30.47282 | 0.5620477
-31.19075 | 0.557726
-31.86335 | 0.5533825
-32.57932 | 0.5490167
-33.27168 | 0.5446291
-33.95919 | 0.5402203
-34.61435 | 0.5357917
-35.28768 | 0.5313441
-35.94091 | 0.526879
-36.59769 | 0.5223982
-37.22078 | 0.5179024
-37.87194 | 0.5133896
-38.50283 | 0.5088575
-39.14772 | 0.5043052
-39.7736 | 0.4997312
-40.42212 | 0.495135
-41.05629 | 0.4905167
-41.7001 | 0.4858773
-42.31167 | 0.4812177
-42.94484 | 0.4765377
-43.5616 | 0.4718382
-44.18471 | 0.4671199
-44.76857 | 0.4623844
-45.37884 | 0.457633
-45.97476 | 0.4528663
-46.53745 | 0.4480853
-47.1205 | 0.4432913
-47.68202 | 0.438485
-48.2352 | 0.4336653
-48.79439 | 0.4288315
-49.33642 | 0.4239833
-49.89818 | 0.4191202
-50.46561 | 0.414241
-51.02261 | 0.4093444
-51.57641 | 0.4044296
-52.12008 | 0.3994954
-52.6852 | 0.3945426
-53.22168 | 0.389571
-53.75903 | 0.3845818
-54.30206 | 0.3795766
-54.82174 | 0.3745565
-55.31164 | 0.3695235
-55.84444 | 0.3644787
-56.3338 | 0.3594224
-56.82825 | 0.3543552
-57.30905 | 0.3492763
-57.7934 | 0.344185
-58.29102 | 0.3390817
-58.76598 | 0.3339666
-59.24021 | 0.3288392
-59.74837 | 0.323699
-60.21269 | 0.318546
-60.68716 | 0.3133805
-61.17921 | 0.3082023
-61.67963 | 0.3030103
-62.14333 | 0.2978044
-62.59581 | 0.2925856
-63.08656 | 0.2873561
-63.50344 | 0.2821163
-64.00738 | 0.2768658
-64.46584 | 0.271605
-64.88509 | 0.2663346
-65.32067 | 0.2610542
-65.76795 | 0.2557638
-66.20596 | 0.2504647
-66.65209 | 0.2451585
-67.06599 | 0.2398449
-67.48448 | 0.2345236
-67.92389 | 0.2291938
-68.33816 | 0.2238556
-68.74253 | 0.2185093
-69.16784 | 0.2131544
-69.58017 | 0.2077904
-69.97924 | 0.2024179
-70.40117 | 0.1970383
-70.79774 | 0.1916513
-71.20615 | 0.186257
-71.58381 | 0.1808556
-71.98605 | 0.1754457
-72.36209 | 0.1700284
-72.74672 | 0.1646038
-73.15048 | 0.1591718
-73.51061 | 0.1537342
-73.88636 | 0.148291
-74.26133 | 0.1428431
-74.62639 | 0.1373916
-74.99952 | 0.1319361
-75.35023 | 0.1264765
-75.70681 | 0.1210121
-76.06326 | 0.1155424
-76.47587 | 0.1100682
-76.84552 | 0.1045887
-77.18613 | 0.09910392
-77.54734 | 0.09361483
-77.93302 | 0.08812214
-78.28641 | 0.08262694
-78.64201 | 0.07713064
-78.98186 | 0.07163403
-79.3406 | 0.06613731
-79.70468 | 0.06063989
-80.03874 | 0.05514114
-80.4092 | 0.04964012
-80.73145 | 0.04413545
-81.12439 | 0.03862646
-81.47662 | 0.03311348
-81.83021 | 0.02759726
-82.17631 | 0.02207793
-82.52997 | 0.01655603
-82.88275 | 0.01103295
-83.18563 | 0.005509476
-83.52908 | -1.371598e-05
-83.87183 | -0.005536219
-84.18263 | -0.01105769
-84.50858 | -0.01657805
-84.83522 | -0.02209738
-85.16786 | -0.02761573
-85.50009 | -0.03313287
-85.82584 | -0.03864929
-86.14844 | -0.04416572
-86.49143 | -0.04968242
-86.79639 | -0.05519958
-87.14149 | -0.06071678
-87.47443 | -0.06623338
-87.78626 | -0.07174834
-88.12913 | -0.07725996
-88.45346 | -0.08276657
-88.73711 | -0.08826668
-89.05659 | -0.09375957
-89.37288 | -0.0992449
-89.65651 | -0.1047229
-89.9561 | -0.1101951
-90.28447 | -0.1156624
-90.61307 | -0.1211257
-90.92125 | -0.1265862
-91.25061 | -0.1320448
-91.59804 | -0.1375012
-91.89804 | -0.1429555
-92.2033 | -0.1484067
-92.54288 | -0.1538524
-92.8388 | -0.1592916
-93.1708 | -0.1647236
-93.45558 | -0.1701475
-93.76194 | -0.1755635
-94.0761 | -0.1809716
-94.36527 | -0.1863725
-94.68534 | -0.1917667
-94.98811 | -0.1971538
-95.31718 | -0.2025337
-95.62521 | -0.2079058
-95.91621 | -0.2132699
-96.2199 | -0.2186261
-96.5561 | -0.2239749
-96.87872 | -0.2293166
-97.17367 | -0.2346503
-97.50151 | -0.2399756
-97.79281 | -0.2452919
-98.1185 | -0.2505985
-98.39369 | -0.255895
-98.70647 | -0.261181
-99.01246 | -0.2664573
-99.31483 | -0.2717246
-99.61096 | -0.2769825
-99.91006 | -0.2822309
-100.2301 | -0.2874699
-100.5023 | -0.2926987
-100.8281 | -0.2979174
-101.1076 | -0.3031259
-101.3922 | -0.308324
-101.6798 | -0.3135111
-101.9723 | -0.318687
-102.2574 | -0.3238509
-102.5279 | -0.3290017
-102.8143 | -0.3341384
-103.0947 | -0.3392604
-103.3582 | -0.3443677
-103.6126 | -0.3494599
-103.8776 | -0.354537
-104.153 | -0.3596001
-104.4633 | -0.36465
-104.7084 | -0.3696866
-104.9861 | -0.3747097
-105.2779 | -0.3797194
-105.5492 | -0.384715
-105.8397 | -0.3896969
-106.1107 | -0.3946649
-106.399 | -0.3996184
-106.6527 | -0.4045576
-106.9508 | -0.4094817
-107.2207 | -0.4143896
-107.4746 | -0.4192807
-107.7498 | -0.4241539
-108.0192 | -0.4290096
-108.2828 | -0.4338485
-108.5658 | -0.4386711
-108.8205 | -0.4434788
-109.1124 | -0.4482717
-109.3893 | -0.45305
-109.6456 | -0.4578144
-109.9379 | -0.4625651
-110.2127 | -0.4673005
-110.4671 | -0.472018
-110.7206 | -0.4767163
-110.9675 | -0.4813937
-111.1921 | -0.4860489
-111.4103 | -0.4906813
-111.6383 | -0.4952914
-111.8673 | -0.4998804
-112.0964 | -0.5044501
-112.3423 | -0.5090014
-112.5906 | -0.5135351
-112.8369 | -0.5180531
-113.0995 | -0.5225556
-113.3507 | -0.5270416
-113.6153 | -0.5315108
-113.8546 | -0.5359618
-114.0715 | -0.5403923
-114.3129 | -0.5448008
-114.5448 | -0.549187
-114.7496 | -0.5535514
-114.9723 | -0.5578941
-115.2012 | -0.5622145
-115.4395 | -0.5665133
-115.6376 | -0.5707907
-115.8697 | -0.5750454
-116.0729 | -0.5792784
-116.306 | -0.5834901
-116.5302 | -0.5876807
-116.7375 | -0.5918502
-116.9548 | -0.5959978
-117.1895 | -0.6001241
-117.3969 | -0.6042277
-117.5888 | -0.608307
-117.8105 | -0.6123629
-118.0152 | -0.6163966
-118.2315 | -0.6204076
-118.4196 | -0.6243946
-118.6283 | -0.6283573
-118.823 | -0.6322965
-119.0222 | -0.6362123
-119.2267 | -0.6401047
-119.432 | -0.6439738
-119.5963 | -0.6478195
-119.7858 | -0.65164
-119.9826 | -0.6554347
-120.1479 | -0.6592037
-120.3396 | -0.6629462
-120.5239 | -0.6666629
-120.7025 | -0.6703551
-120.8751 | -0.6740228
-121.0515 | -0.6776659
-121.2394 | -0.6812851125
-121.4003 | -0.6848796
-121.5788 | -0.6884501
-121.7782 | -0.6919965
-121.947 | -0.6955171
-122.1002 | -0.6990108
-122.2537 | -0.7024761
-122.3855 | -0.7059121
-122.5365 | -0.7093184
-122.6583 | -0.7126947
-122.7877 | -0.7160415
-122.9403 | -0.7193599
-123.1114 | -0.7226515
-123.2495 | -0.7259173
-123.4143 | -0.7291578
-123.5541 | -0.7323733
-123.7111 | -0.7355639
-123.8635 | -0.7387291
-123.994 | -0.7418681
-124.141 | -0.7449806
-124.2905 | -0.7480663
-124.4337 | -0.751125
-124.5382 | -0.7541551
-124.6678 | -0.7571552
-124.7624 | -0.7601244
-124.8821 | -0.7630613
-124.9656 | -0.765967
-125.0703 | -0.768842
-125.182 | -0.7716858
-125.2746 | -0.7744991
-125.3527 | -0.7772825
-125.4801 | -0.7800374
-125.5637 | -0.7827653
-125.6944 | -0.7854669
-125.7921 | -0.7881416
-125.8987 | -0.7907885
-125.9985 | -0.7934075
-126.0877 | -0.795998
-126.1571 | -0.7985586
-126.2281 | -0.801089
-126.3192 | -0.8035883
-126.366 | -0.8060558
-126.4335 | -0.8084919
-126.4774 | -0.8108965
-126.5221 | -0.8132694
-126.578 | -0.8156106
-126.6077 | -0.817919
-126.6662 | -0.8201955
-126.6882 | -0.8224402
-126.7153 | -0.8246536
-126.7506 | -0.8268373
-126.8138 | -0.8289926
-126.8519 | -0.8311197
-126.8902 | -0.8332184
-126.9209 | -0.8352885
-126.9399 | -0.837329
-126.9535 | -0.8393387
-126.9745 | -0.8413157
-126.967 | -0.8432591
-126.9626 | -0.8451682
-126.9273 | -0.847043
-126.9159 | -0.8488836
-126.8827 | -0.850691
-126.8567 | -0.8524659
-126.8397 | -0.8542081
-126.7949 | -0.8559185
-126.7389 | -0.8575979
-126.7103 | -0.8592456
-126.6637 | -0.8608618
-126.6253 | -0.8624467
-126.5745 | -0.8639996
-126.5321 | -0.8655208
-126.4355 | -0.8670096
-126.3634 | -0.8684655
-126.2848 | -0.8698879
-126.2021 | -0.871277
-126.0995 | -0.872633
-126.0003 | -0.8739559
-125.8902 | -0.8752463
-125.8117 | -0.8765048
-125.683 | -0.877732
-125.5663 | -0.8789269
-125.4467 | -0.8800897
-125.3207 | -0.8812205
-125.154 | -0.8823177
-125.0146 | -0.8833806
-124.8499 | -0.884409
-124.6836 | -0.8854028
-124.4912 | -0.8863626
-124.3065 | -0.8872881
-124.1273 | -0.8881793
-123.9061 | -0.8890363
-123.6866 | -0.8898586
-123.4592 | -0.8906466
-123.2548 | -0.8914012
-123.005 | -0.8921231
-122.7928 | -0.8928126
-122.5683 | -0.8934697
-122.2676 | -0.8940935
-122.013 | -0.8946832
-121.7597 | -0.8952393
-121.4676 | -0.8957623
-121.1785 | -0.8962516
-120.8831 | -0.8967075
-120.5584 | -0.8971299
-120.245 | -0.8975189
-119.9331 | -0.8978749
-119.5799 | -0.8981967
-119.1872 | -0.898484
-118.8356 | -0.8987367
-118.4179 | -0.8989548
-118.0127 | -0.8991391
-117.6088 | -0.8992897
-117.1663 | -0.899406
-116.7454 | -0.8994882
-116.2645 | -0.8995366
-115.7886 | -0.8995516
-115.3047 | -0.8995335
-114.8051 | -0.8994818
-114.2864 | -0.8993959
-113.7433 | -0.899276
-113.1783 | -0.8991222
-112.6111 | -0.8989342
-112.0103 | -0.8987121
-111.3687 | -0.8984559
-110.7518 | -0.8981655
-110.0981 | -0.8978417
-109.4294 | -0.8974848
-108.7169 | -0.8970942
-108.0066 | -0.896671
-107.2463 | -0.8962149
-106.5015 | -0.8957244
-105.7124 | -0.8951999
-104.9162 | -0.8946413
-104.1148 | -0.8940487
-103.2719 | -0.8934224
-102.4222 | -0.8927628
-101.5611 | -0.8920704
-100.6615 | -0.8913451
-99.7522 | -0.8905872
-98.79896 | -0.8897959
-97.80966 | -0.8889714
-96.83715 | -0.8881141
-95.8427 | -0.8872244
-94.82417 | -0.8863014
-93.77989 | -0.8853443
-92.7453 | -0.8843534
-91.68116 | -0.8833281
-90.59755 | -0.8822688
-89.48918 | -0.8811758
-88.34993 | -0.8800493
-87.22101 | -0.8788902
-86.06293 | -0.8776982
-84.93293 | -0.876473
-83.7839 | -0.8752159
-82.60935 | -0.8739261
-81.42753 | -0.8726036
-80.24025 | -0.8712492
-79.01153 | -0.8698621
-77.79544 | -0.868442
-76.54144 | -0.8669899
-75.30769 | -0.8655052
-74.06649 | -0.8639878
-72.81187 | -0.8624375
-71.57675 | -0.8608541
-70.32405 | -0.8592376
-69.0572 | -0.8575884
-67.79511 | -0.8559064
-66.51185 | -0.8541915
-65.22914 | -0.8524436
-63.93745 | -0.8506626
-62.65334 | -0.8488486
-61.33798 | -0.8470016
-60.04485 | -0.845122
-58.75963 | -0.8432111
-57.47947 | -0.84127
-56.18459 | -0.8392992
-54.92689 | -0.837299
-53.66178 | -0.8352684
-52.40015 | -0.8332076
-51.13663 | -0.8311168
-49.85473 | -0.8289945
-48.61103 | -0.8268399
-47.3261 | -0.8246526
-46.04393 | -0.8224323
-44.79701 | -0.8201784
-43.50628 | -0.8178912
-42.22322 | -0.8155716
-40.97932 | -0.8132206
-39.74236 | -0.8108393
-38.48441 | -0.8084279
-37.26771 | -0.8059868
-36.06885 | -0.8035167
-34.85651 | -0.8010173
-33.65982 | -0.7984881
-32.45444 | -0.7959293
-31.25137 | -0.7933411
-30.08792 | -0.7907228
-28.88475 | -0.7880746
-27.70423 | -0.7853978
-26.55288 | -0.7826928
-25.37118 | -0.7799587
-24.21855 | -0.777195
-23.05797 | -0.7744012
-21.91419 | -0.7715764
-20.78664 | -0.7687221
-19.67057 | -0.7658395
-18.57328 | -0.7629288
-17.48062 | -0.7599908
-16.40069 | -0.7570254
-15.32132 | -0.7540316
-14.2283 | -0.7510085
-13.15087 | -0.7479562
-12.10215 | -0.7448753
-11.02953 | -0.7417667
-10.01558 | -0.7386311
-9.007399 | -0.7354693
-7.975578 | -0.7322815
-6.964844 | -0.7290667
-5.966615 | -0.7258246
-4.964047 | -0.722556
-3.958413 | -0.7192597
-2.965285 | -0.7159348
-1.970906 | -0.7125805
-1.010464 | -0.7091967
-0.01934665 | -0.7057835
0.9204004 | -0.7023413
1.887954 | -0.698872
2.828804 | -0.6953773
3.77115 | -0.691857
4.67728 | -0.6883121
5.586867 | -0.6847427
6.500622 | -0.6811495
7.375488 | -0.6775335
8.25928 | -0.6738949
9.111905 | -0.6702334
10.00283 | -0.6665478
10.86576 | -0.6628368
11.75217 | -0.6590987
12.60821 | -0.6553327
13.43658 | -0.6515381
14.31253 | -0.6477151
15.15654 | -0.6438649
15.97751 | -0.6399888
16.80258 | -0.6360884
17.60707 | -0.6321644
18.4034 | -0.628217
19.22412 | -0.6242462
20.01476 | -0.6202523
20.7887 | -0.6162372
21.5735 | -0.6122011
22.32824 | -0.6081434
23.09085 | -0.6040641
23.84255 | -0.5999632
24.59828 | -0.5958398
25.34791 | -0.5916939
26.09169 | -0.5875257
26.83096 | -0.5833348
27.57857 | -0.5791218
28.3146 | -0.5748864
29.0033 | -0.5706282
29.74865 | -0.5663485
30.47282 | -0.5620477
31.19075 | -0.557726
31.86335 | -0.5533825
32.57932 | -0.5490167
33.27168 | -0.5446291
33.95919 | -0.5402203
34.61435 | -0.5357917
35.28768 | -0.5313441
35.94091 | -0.526879
36.59769 | -0.5223982
37.22078 | -0.5179024
37.87194 | -0.5133896
38.50283 | -0.5088575
39.14772 | -0.5043052
39.7736 | -0.4997312
40.42212 | -0.495135
41.05629 | -0.4905167
41.7001 | -0.4858773
42.31167 | -0.4812177
42.94484 | -0.4765377
43.5616 | -0.4718382
44.18471 | -0.4671199
44.76857 | -0.4623844
45.37884 | -0.457633
45.97476 | -0.4528663
46.53745 | -0.4480853
47.1205 | -0.4432913
47.68202 | -0.438485
48.2352 | -0.4336653
48.79439 | -0.4288315
49.33642 | -0.4239833
49.89818 | -0.4191202
50.46561 | -0.414241
51.02261 | -0.4093444
51.57641 | -0.4044296
52.12008 | -0.3994954
52.6852 | -0.3945426
53.22168 | -0.389571
53.75903 | -0.3845818
54.30206 | -0.3795766
54.82174 | -0.3745565
55.31164 | -0.3695235
55.84444 | -0.3644787
56.3338 | -0.3594224
56.82825 | -0.3543552
57.30905 | -0.3492763
57.7934 | -0.344185
58.29102 | -0.3390817
58.76598 | -0.3339666
59.24021 | -0.3288392
59.74837 | -0.323699
60.21269 | -0.318546
60.68716 | -0.3133805
61.17921 | -0.3082023
61.67963 | -0.3030103
62.14333 | -0.2978044
62.59581 | -0.2925856
63.08656 | -0.2873561
63.50344 | -0.2821163
64.00738 | -0.2768658
64.46584 | -0.271605
64.88509 | -0.2663346
65.32067 | -0.2610542
65.76795 | -0.2557638
66.20596 | -0.2504647
66.65209 | -0.2451585
67.06599 | -0.2398449
67.48448 | -0.2345236
67.92389 | -0.2291938
68.33816 | -0.2238556
68.74253 | -0.2185093
69.16784 | -0.2131544
69.58017 | -0.2077904
69.97924 | -0.2024179
70.40117 | -0.1970383
70.79774 | -0.1916513
71.20615 | -0.186257
71.58381 | -0.1808556
71.98605 | -0.1754457
72.36209 | -0.1700284
72.74672 | -0.1646038
73.15048 | -0.1591718
73.51061 | -0.1537342
73.88636 | -0.148291
74.26133 | -0.1428431
74.62639 | -0.1373916
74.99952 | -0.1319361
75.35023 | -0.1264765
75.70681 | -0.1210121
76.06326 | -0.1155424
76.47587 | -0.1100682
76.84552 | -0.1045887
77.18613 | -0.09910392
77.54734 | -0.09361483
77.93302 | -0.08812214
78.28641 | -0.08262694
78.64201 | -0.07713064
78.98186 | -0.07163403
79.3406 | -0.06613731
79.70468 | -0.06063989
80.03874 | -0.05514114
80.4092 | -0.04964012
80.73145 | -0.04413545
81.12439 | -0.03862646
81.47662 | -0.03311348
81.83021 | -0.02759726
82.17631 | -0.02207793
82.52997 | -0.01655603
82.88275 | -0.01103295
83.18563 | -0.005509476