## Sheet1
46.92492 | 1.752039e-05
47.16096 | 0.003355376
47.41136 | 0.006685201
47.58759 | 0.01002939
47.86067 | 0.01336137
48.07194 | 0.01670248
48.29716 | 0.02002726
48.51589 | 0.02336944
48.74076 | 0.02669102
48.95784 | 0.03003686
49.1968 | 0.03334897
49.39799 | 0.03669626
49.62071 | 0.04000688
49.83644 | 0.04335065
50.05013 | 0.04665816
50.26103 | 0.0499978
50.48498 | 0.05330419
50.69961 | 0.05663547
50.8953 | 0.0599362
51.1205 | 0.0632649
51.33613 | 0.06656353
51.53703 | 0.06988652
51.73162 | 0.07317754
51.93995 | 0.07649214
52.12474 | 0.07977552
52.34885 | 0.08308803
52.55139 | 0.08636955
52.72137 | 0.08967476
52.94384 | 0.09294883
53.15813 | 0.09625016
53.33046 | 0.09951551
53.54222 | 0.1028055
53.73137 | 0.1060675
53.94266 | 0.1093478
54.12664 | 0.1125995
54.27695 | 0.1158667
54.5209 | 0.1191141
54.71827 | 0.1223775
54.89293 | 0.1256218
55.08759 | 0.1288724
55.29666 | 0.1321121
55.46815 | 0.1353568
55.67331 | 0.1385859
55.8736 | 0.141823
56.03737 | 0.1450423
56.23547 | 0.1482681
56.44855 | 0.1514758
56.64817 | 0.1546889
56.80498 | 0.1578895
56.9974 | 0.1610945
57.17814 | 0.1642802
57.37185 | 0.1674681
57.56512 | 0.170646
57.7386 | 0.173827
57.94001 | 0.1769927
58.1335 | 0.1801597
58.32876 | 0.1833098
58.48368 | 0.1864618
58.69139 | 0.1895955
58.87316 | 0.1927352
59.05959 | 0.1958563
59.23778 | 0.1989824
59.4274 | 0.2020841
59.60517 | 0.2051954
59.80058 | 0.2082816
59.98906 | 0.2113782
60.15382 | 0.2144545
60.35471 | 0.217537
60.54232 | 0.2205992
60.71992 | 0.2236679
60.89978 | 0.2267059
61.09911 | 0.2297586
61.28428 | 0.232781
61.46086 | 0.2358196
61.64344 | 0.2388272
61.81979 | 0.2418438
62.00104 | 0.2448355
62.20598 | 0.2478371
62.35838 | 0.2508139
62.54277 | 0.2537893
62.71611 | 0.2567479
62.90707 | 0.2597082
63.09934 | 0.2626537
63.2715 | 0.2655983
63.47004 | 0.2685333
63.62761 | 0.2714591
63.8021 | 0.2743742
64.00638 | 0.2772739
64.18015 | 0.2801678
64.34135 | 0.2830472
64.51454 | 0.2859273
64.72966 | 0.2887857
64.89799 | 0.2916496
65.07996 | 0.2944842
65.25447 | 0.2973307
65.42817 | 0.3001464
65.61193 | 0.3029702
65.78107 | 0.3057645
65.9382 | 0.3085687
66.11192 | 0.311338
66.31162 | 0.3141174
66.48218 | 0.316867
66.67155 | 0.3196222
66.84259 | 0.3223481
67.00636 | 0.3250739
67.17609 | 0.3277764
67.35305 | 0.3304805
67.52783 | 0.3331589
67.69359 | 0.3358414
67.88037 | 0.3384972
68.05064 | 0.3411533
68.20001 | 0.3437784
68.39662 | 0.3464183
68.56324 | 0.3490172
68.74658 | 0.3516309
68.90792 | 0.3542108
69.08045 | 0.3568019
69.24785 | 0.3593452
69.41542 | 0.3619108
69.59133 | 0.3644356
69.76089 | 0.3669785
69.92643 | 0.3694691
70.10344 | 0.3719865
70.27621 | 0.3744571
70.42976 | 0.3769426
70.60096 | 0.3793853
70.76456 | 0.3818497
70.93574 | 0.3842664
71.13896 | 0.3866967
71.26306 | 0.3890857
71.43451 | 0.3914871
71.61998 | 0.3938545
71.75869 | 0.3962277
71.9171 | 0.3985595
72.10044 | 0.4009076
72.25268 | 0.4032117
72.40809 | 0.4055247
72.58106 | 0.4077934
72.71955 | 0.4100806
72.89882 | 0.4123168
73.04609 | 0.4145698
73.19631 | 0.4167742
73.37781 | 0.4189998
73.52647 | 0.4211802
73.67593 | 0.4233759
73.84914 | 0.4255213
74.00989 | 0.4276848
74.15864 | 0.4298001
74.32547 | 0.4319353
74.47277 | 0.4340223
74.63904 | 0.4361294
74.7958 | 0.4381794
74.95104 | 0.4402542
75.10554 | 0.4422712
75.23229 | 0.4443049
75.38557 | 0.4462883
75.52609 | 0.4482897
75.6997 | 0.4502406
75.83868 | 0.4522082
75.97987 | 0.4541254
76.12751 | 0.4560666
76.26821 | 0.4579513
76.40961 | 0.4598579
76.54774 | 0.4617058
76.68326 | 0.4635767
76.82308 | 0.4653872
76.97113 | 0.4672228
77.10296 | 0.4689997
77.25219 | 0.4708036
77.37298 | 0.4725425
77.49308 | 0.4743088
77.66609 | 0.4760166
77.77357 | 0.4777437
77.90144 | 0.4794107
78.01276 | 0.4811105
78.15 | 0.4827396
78.27901 | 0.4844029
78.39278 | 0.4860038
78.51602 | 0.4876316
78.65817 | 0.4891955
78.75814 | 0.4907871
78.875 | 0.4923103
78.99258 | 0.493867
79.09966 | 0.4953533
79.19973 | 0.4968733
79.32287 | 0.4983205
79.43243 | 0.4998015
79.54831 | 0.5012149
79.63501 | 0.5026567
79.73219 | 0.5040315
79.85302 | 0.5054314
79.94201 | 0.5067716
80.0307 | 0.5081418
80.09933 | 0.5094427
80.21012 | 0.5107668
80.29574 | 0.5120307
80.39483 | 0.5133134
80.48376 | 0.5145367
80.58852 | 0.5157816
80.64261 | 0.5169652
80.73015 | 0.5181722
80.82865 | 0.5193129
80.86106 | 0.5204826
80.94683 | 0.5215847
81.04641 | 0.5227138
81.11286 | 0.5237732
81.17917 | 0.5248636
81.23927 | 0.5258802
81.3206 | 0.5269352
81.37101 | 0.5279155
81.42981 | 0.5289249
81.48101 | 0.5298612
81.54158 | 0.5308325
81.58988 | 0.5317288
81.61048 | 0.5326621
81.68492 | 0.533512
81.75726 | 0.5344026
81.7629 | 0.5352123
81.81258 | 0.536057
81.85647 | 0.5368269
81.89227 | 0.5376338
81.91091 | 0.5383624
81.95458 | 0.5391276
82.00386 | 0.5398087
82.00435 | 0.5405334
82.043 | 0.5411771
82.04731 | 0.5418648
82.09356 | 0.5424692
82.12029 | 0.5431133
82.11028 | 0.5436748
82.14145 | 0.5442775
82.12951 | 0.5447983
82.15822 | 0.5453585
82.15849 | 0.5458375
82.15957 | 0.5463624
82.16533 | 0.5467977
82.16977 | 0.5472771
82.18215 | 0.5476666
82.14542 | 0.5481073
82.14125 | 0.5484504
82.12548 | 0.5488462
82.1143 | 0.5491493
82.08154 | 0.5495016
82.07088 | 0.5497657
82.03863 | 0.550075
82.00482 | 0.5502983
81.97319 | 0.550557
81.92689 | 0.5507352
81.88974 | 0.5509592
81.83953 | 0.5510953
81.79519 | 0.5512768
81.72283 | 0.551375
81.68289 | 0.5515125
81.59991 | 0.5515637
81.52517 | 0.5516625
81.4444 | 0.5516707
81.33776 | 0.5517231
81.26805 | 0.5516914
81.18711 | 0.5517031
81.04212 | 0.5516329
80.90159 | 0.551598
80.75258 | 0.5514743
80.57687 | 0.5514009
80.409 | 0.5512403
80.22458 | 0.5511194
80.0345 | 0.5509167
79.77701 | 0.5507503
79.56469 | 0.5505042
79.32912 | 0.5502987
79.04628 | 0.5500045
78.7956 | 0.549759
78.46347 | 0.5494218
78.16656 | 0.5491334
77.84779 | 0.5487566
77.52907 | 0.5484309
77.17036 | 0.5480089
76.80292 | 0.547646
76.431 | 0.5471822
76.03381 | 0.546774
75.64031 | 0.5462636
75.22383 | 0.5458062
74.80264 | 0.5452535
74.36485 | 0.544761
73.91387 | 0.5441654
73.46068 | 0.543626
73.01319 | 0.5429882
72.50414 | 0.5424052
72.01869 | 0.5417271
71.53757 | 0.5411091
71.00768 | 0.5403847
70.50229 | 0.5397289
69.95257 | 0.5389613
69.41358 | 0.5382608
68.88678 | 0.537454
68.32021 | 0.5367169
67.75055 | 0.5358665
67.16116 | 0.5350911
66.56619 | 0.5341986
65.96843 | 0.5333797
65.35922 | 0.5324424
64.74111 | 0.5315766
64.1291 | 0.5306
63.4748 | 0.5296983
62.82562 | 0.5286809
62.17869 | 0.5277357
61.48876 | 0.5266818
60.83784 | 0.5256948
60.1662 | 0.5246059
59.49488 | 0.5235822
58.79651 | 0.5224479
58.0951 | 0.5213873
57.40745 | 0.5202135
56.70263 | 0.5191087
56.02624 | 0.5178932
55.3111 | 0.5167538
54.59836 | 0.5155019
53.90426 | 0.5143222
53.19964 | 0.5130271
52.46788 | 0.5118081
51.74119 | 0.5104742
51.01626 | 0.5092151
50.28116 | 0.5078372
49.55734 | 0.5065347
48.82031 | 0.505129
48.07388 | 0.5037834
47.30453 | 0.5023353
46.57014 | 0.5009534
45.79777 | 0.4994689
45.0651 | 0.4980435
44.31671 | 0.4965255
43.5679 | 0.4950634
42.78508 | 0.4935053
42.02757 | 0.4920034
41.28737 | 0.4904132
40.49943 | 0.4888778
39.74553 | 0.4872527
38.99844 | 0.4856797
38.23102 | 0.4840202
37.48329 | 0.4824111
36.71315 | 0.4807142
35.93343 | 0.4790651
35.22251 | 0.4773328
34.48763 | 0.4756465
33.69218 | 0.4738726
32.96037 | 0.4721514
32.21531 | 0.4703437
31.45653 | 0.4685872
30.72177 | 0.4667403
29.98464 | 0.4649512
29.21796 | 0.4630687
28.48006 | 0.4612398
27.72557 | 0.4593245
26.98105 | 0.4574579
26.2654 | 0.4555079
25.51762 | 0.4536084
24.77566 | 0.4516246
24.02131 | 0.4496876
23.31659 | 0.4476713
22.58836 | 0.4457014
21.83389 | 0.4436488
21.12978 | 0.4416499
20.40415 | 0.4395652
19.69742 | 0.4375328
18.99758 | 0.4354135
18.27231 | 0.4333502
17.5648 | 0.4311955
16.88382 | 0.4291007
16.18358 | 0.4269161
15.4491 | 0.4247854
14.78653 | 0.4225656
14.10817 | 0.4204042
13.42896 | 0.4181501
12.77105 | 0.41596
12.09362 | 0.4136802
11.38755 | 0.4114574
10.741 | 0.4091468
10.08635 | 0.4068954
9.417087 | 0.4045529
8.765774 | 0.402273
8.123534 | 0.3999022
7.480558 | 0.3975948
6.832924 | 0.395193
6.1809 | 0.3928546
5.525541 | 0.3904216
4.925672 | 0.3880568
4.295251 | 0.3855988
3.653379 | 0.3832057
3.069767 | 0.3807189
2.419901 | 0.3782985
1.804241 | 0.3757818
1.198978 | 0.373328
0.5765008 | 0.3707872
-0.009636545 | 0.3683081
-0.6137719 | 0.3657368
-1.216044 | 0.3632297
-1.780333 | 0.3606353
-2.392021 | 0.3580968
-2.952167 | 0.3554747
-3.550098 | 0.3529119
-4.095752 | 0.3502587
-4.666736 | 0.3476719
-5.242648 | 0.3449973
-5.795536 | 0.3423877
-6.362891 | 0.3396825
-6.896334 | 0.3370452
-7.45746 | 0.334316
-7.989334 | 0.3316524
-8.544918 | 0.3288906
-9.071863 | 0.326208
-9.600525 | 0.3234278
-10.1131 | 0.3207216
-10.64929 | 0.3179223
-11.15194 | 0.3151886
-11.67044 | 0.3123646
-12.18211 | 0.309609
-12.69082 | 0.3067663
-13.17865 | 0.3039928
-13.69029 | 0.3011309
-14.18718 | 0.2983326
-14.65929 | 0.2954517
-15.14576 | 0.2926305
-15.63957 | 0.2897251
-16.10848 | 0.2868858
-16.57177 | 0.2839656
-17.07674 | 0.2811034
-17.52792 | 0.2781687
-17.99604 | 0.2752897
-18.44955 | 0.2723328
-18.90651 | 0.2694259
-19.35575 | 0.2664542
-19.81298 | 0.2635317
-20.28054 | 0.2605404
-20.71955 | 0.2575991
-21.14003 | 0.2545924
-21.5982 | 0.2516339
-22.03424 | 0.2486045
-22.45023 | 0.2456274
-22.88165 | 0.2425864
-23.31755 | 0.2395897
-23.72412 | 0.236527
-24.13989 | 0.2335103
-24.57231 | 0.2304365
-25.00262 | 0.2274017
-25.39441 | 0.2243058
-25.81182 | 0.2212555
-26.21408 | 0.2181411
-26.61226 | 0.2150742
-27.00864 | 0.2119512
-27.40722 | 0.208865
-27.81411 | 0.2057266
-28.18555 | 0.2026271
-28.56478 | 0.1994765
-28.95142 | 0.1963635
-29.33303 | 0.193196
-29.69253 | 0.190074
-30.0542 | 0.1868906
-30.43665 | 0.1837541
-30.78724 | 0.180555
-31.15137 | 0.1774107
-31.5002 | 0.1742056
-31.88667 | 0.1710498
-32.20122 | 0.1678279
-32.56785 | 0.1646655
-32.90233 | 0.1614382
-33.24608 | 0.1582643
-33.59986 | 0.1550235
-33.92451 | 0.1518406
-34.25647 | 0.1485868
-34.59802 | 0.1453918
-34.91063 | 0.1421302
-35.24578 | 0.1389198
-35.57918 | 0.1356489
-35.88706 | 0.1324338
-36.20975 | 0.1291489
-36.53582 | 0.1259218
-36.85299 | 0.1226298
-37.16274 | 0.119391
-37.48577 | 0.1160991
-37.77643 | 0.1128504
-38.08201 | 0.1095426
-38.38214 | 0.106286
-38.69502 | 0.1029765
-38.98956 | 0.09970611
-39.29666 | 0.09638876
-39.59247 | 0.09310759
-39.87168 | 0.08978446
-40.15004 | 0.08649472
-40.46128 | 0.08316923
-40.73417 | 0.07987672
-41.00296 | 0.07654144
-41.30353 | 0.07324398
-41.57166 | 0.06990785
-41.84833 | 0.06661109
-42.12058 | 0.06327507
-42.39683 | 0.05997228
-42.65618 | 0.05663065
-42.92767 | 0.05332549
-43.18602 | 0.0499797
-43.43149 | 0.04667402
-43.70926 | 0.04332533
-43.95709 | 0.04001894
-44.23579 | 0.03666584
-44.48212 | 0.03335132
-44.74047 | 0.02999372
-44.99112 | 0.02668053
-45.22897 | 0.02332421
-45.48106 | 0.02000944
-45.73374 | 0.01664963
-45.96156 | 0.01333685
-46.20417 | 0.009979817
-46.4316 | 0.006669438
-46.69095 | 0.003308254
-46.92492 | -1.752039e-05
-47.16096 | -0.003355376
-47.41136 | -0.006685201
-47.58759 | -0.01002939
-47.86067 | -0.01336137
-48.07194 | -0.01670248
-48.29716 | -0.02002726
-48.51589 | -0.02336944
-48.74076 | -0.02669102
-48.95784 | -0.03003686
-49.1968 | -0.03334897
-49.39799 | -0.03669626
-49.62071 | -0.04000688
-49.83644 | -0.04335065
-50.05013 | -0.04665816
-50.26103 | -0.0499978
-50.48498 | -0.05330419
-50.69961 | -0.05663547
-50.8953 | -0.0599362
-51.1205 | -0.0632649
-51.33613 | -0.06656353
-51.53703 | -0.06988652
-51.73162 | -0.07317754
-51.93995 | -0.07649214
-52.12474 | -0.07977552
-52.34885 | -0.08308803
-52.55139 | -0.08636955
-52.72137 | -0.08967476
-52.94384 | -0.09294883
-53.15813 | -0.09625016
-53.33046 | -0.09951551
-53.54222 | -0.1028055
-53.73137 | -0.1060675
-53.94266 | -0.1093478
-54.12664 | -0.1125995
-54.27695 | -0.1158667
-54.5209 | -0.1191141
-54.71827 | -0.1223775
-54.89293 | -0.1256218
-55.08759 | -0.1288724
-55.29666 | -0.1321121
-55.46815 | -0.1353568
-55.67331 | -0.1385859
-55.8736 | -0.141823
-56.03737 | -0.1450423
-56.23547 | -0.1482681
-56.44855 | -0.1514758
-56.64817 | -0.1546889
-56.80498 | -0.1578895
-56.9974 | -0.1610945
-57.17814 | -0.1642802
-57.37185 | -0.1674681
-57.56512 | -0.170646
-57.7386 | -0.173827
-57.94001 | -0.1769927
-58.1335 | -0.1801597
-58.32876 | -0.1833098
-58.48368 | -0.1864618
-58.69139 | -0.1895955
-58.87316 | -0.1927352
-59.05959 | -0.1958563
-59.23778 | -0.1989824
-59.4274 | -0.2020841
-59.60517 | -0.2051954
-59.80058 | -0.2082816
-59.98906 | -0.2113782
-60.15382 | -0.2144545
-60.35471 | -0.217537
-60.54232 | -0.2205992
-60.71992 | -0.2236679
-60.89978 | -0.2267059
-61.09911 | -0.2297586
-61.28428 | -0.232781
-61.46086 | -0.2358196
-61.64344 | -0.2388272
-61.81979 | -0.2418438
-62.00104 | -0.2448355
-62.20598 | -0.2478371
-62.35838 | -0.2508139
-62.54277 | -0.2537893
-62.71611 | -0.2567479
-62.90707 | -0.2597082
-63.09934 | -0.2626537
-63.2715 | -0.2655983
-63.47004 | -0.2685333
-63.62761 | -0.2714591
-63.8021 | -0.2743742
-64.00638 | -0.2772739
-64.18015 | -0.2801678
-64.34135 | -0.2830472
-64.51454 | -0.2859273
-64.72966 | -0.2887857
-64.89799 | -0.2916496
-65.07996 | -0.2944842
-65.25447 | -0.2973307
-65.42817 | -0.3001464
-65.61193 | -0.3029702
-65.78107 | -0.3057645
-65.9382 | -0.3085687
-66.11192 | -0.311338
-66.31162 | -0.3141174
-66.48218 | -0.316867
-66.67155 | -0.3196222
-66.84259 | -0.3223481
-67.00636 | -0.3250739
-67.17609 | -0.3277764
-67.35305 | -0.3304805
-67.52783 | -0.3331589
-67.69359 | -0.3358414
-67.88037 | -0.3384972
-68.05064 | -0.3411533
-68.20001 | -0.3437784
-68.39662 | -0.3464183
-68.56324 | -0.3490172
-68.74658 | -0.3516309
-68.90792 | -0.3542108
-69.08045 | -0.3568019
-69.24785 | -0.3593452
-69.41542 | -0.3619108
-69.59133 | -0.3644356
-69.76089 | -0.3669785
-69.92643 | -0.3694691
-70.10344 | -0.3719865
-70.27621 | -0.3744571
-70.42976 | -0.3769426
-70.60096 | -0.3793853
-70.76456 | -0.3818497
-70.93574 | -0.3842664
-71.13896 | -0.3866967
-71.26306 | -0.3890857
-71.43451 | -0.3914871
-71.61998 | -0.3938545
-71.75869 | -0.3962277
-71.9171 | -0.3985595
-72.10044 | -0.4009076
-72.25268 | -0.4032117
-72.40809 | -0.4055247
-72.58106 | -0.4077934
-72.71955 | -0.4100806
-72.89882 | -0.4123168
-73.04609 | -0.4145698
-73.19631 | -0.4167742
-73.37781 | -0.4189998
-73.52647 | -0.4211802
-73.67593 | -0.4233759
-73.84914 | -0.4255213
-74.00989 | -0.4276848
-74.15864 | -0.4298001
-74.32547 | -0.4319353
-74.47277 | -0.4340223
-74.63904 | -0.4361294
-74.7958 | -0.4381794
-74.95104 | -0.4402542
-75.10554 | -0.4422712
-75.23229 | -0.4443049
-75.38557 | -0.4462883
-75.52609 | -0.4482897
-75.6997 | -0.4502406
-75.83868 | -0.4522082
-75.97987 | -0.4541254
-76.12751 | -0.4560666
-76.26821 | -0.4579513
-76.40961 | -0.4598579
-76.54774 | -0.4617058
-76.68326 | -0.4635767
-76.82308 | -0.4653872
-76.97113 | -0.4672228
-77.10296 | -0.4689997
-77.25219 | -0.4708036
-77.37298 | -0.4725425
-77.49308 | -0.4743088
-77.66609 | -0.4760166
-77.77357 | -0.4777437
-77.90144 | -0.4794107
-78.01276 | -0.4811105
-78.15 | -0.4827396
-78.27901 | -0.4844029
-78.39278 | -0.4860038
-78.51602 | -0.4876316
-78.65817 | -0.4891955
-78.75814 | -0.4907871
-78.875 | -0.4923103
-78.99258 | -0.493867
-79.09966 | -0.4953533
-79.19973 | -0.4968733
-79.32287 | -0.4983205
-79.43243 | -0.4998015
-79.54831 | -0.5012149
-79.63501 | -0.5026567
-79.73219 | -0.5040315
-79.85302 | -0.5054314
-79.94201 | -0.5067716
-80.0307 | -0.5081418
-80.09933 | -0.5094427
-80.21012 | -0.5107668
-80.29574 | -0.5120307
-80.39483 | -0.5133134
-80.48376 | -0.5145367
-80.58852 | -0.5157816
-80.64261 | -0.5169652
-80.73015 | -0.5181722
-80.82865 | -0.5193129
-80.86106 | -0.5204826
-80.94683 | -0.5215847
-81.04641 | -0.5227138
-81.11286 | -0.5237732
-81.17917 | -0.5248636
-81.23927 | -0.5258802
-81.3206 | -0.5269352
-81.37101 | -0.5279155
-81.42981 | -0.5289249
-81.48101 | -0.5298612
-81.54158 | -0.5308325
-81.58988 | -0.5317288
-81.61048 | -0.5326621
-81.68492 | -0.533512
-81.75726 | -0.5344026
-81.7629 | -0.5352123
-81.81258 | -0.536057
-81.85647 | -0.5368269
-81.89227 | -0.5376338
-81.91091 | -0.5383624
-81.95458 | -0.5391276
-82.00386 | -0.5398087
-82.00435 | -0.5405334
-82.043 | -0.5411771
-82.04731 | -0.5418648
-82.09356 | -0.5424692
-82.12029 | -0.5431133
-82.11028 | -0.5436748
-82.14145 | -0.5442775
-82.12951 | -0.5447983
-82.15822 | -0.5453585
-82.15849 | -0.5458375
-82.15957 | -0.5463624
-82.16533 | -0.5467977
-82.16977 | -0.5472771
-82.18215 | -0.5476666
-82.14542 | -0.5481073
-82.14125 | -0.5484504
-82.12548 | -0.5488462
-82.1143 | -0.5491493
-82.08154 | -0.5495016
-82.07088 | -0.5497657
-82.03863 | -0.550075
-82.00482 | -0.5502983
-81.97319 | -0.550557
-81.92689 | -0.5507352
-81.88974 | -0.5509592
-81.83953 | -0.5510953
-81.79519 | -0.5512768
-81.72283 | -0.551375
-81.68289 | -0.5515125
-81.59991 | -0.5515637
-81.52517 | -0.5516625
-81.4444 | -0.5516707
-81.33776 | -0.5517231
-81.26805 | -0.5516914
-81.18711 | -0.5517031
-81.04212 | -0.5516329
-80.90159 | -0.551598
-80.75258 | -0.5514743
-80.57687 | -0.5514009
-80.409 | -0.5512403
-80.22458 | -0.5511194
-80.0345 | -0.5509167
-79.77701 | -0.5507503
-79.56469 | -0.5505042
-79.32912 | -0.5502987
-79.04628 | -0.5500045
-78.7956 | -0.549759
-78.46347 | -0.5494218
-78.16656 | -0.5491334
-77.84779 | -0.5487566
-77.52907 | -0.5484309
-77.17036 | -0.5480089
-76.80292 | -0.547646
-76.431 | -0.5471822
-76.03381 | -0.546774
-75.64031 | -0.5462636
-75.22383 | -0.5458062
-74.80264 | -0.5452535
-74.36485 | -0.544761
-73.91387 | -0.5441654
-73.46068 | -0.543626
-73.01319 | -0.5429882
-72.50414 | -0.5424052
-72.01869 | -0.5417271
-71.53757 | -0.5411091
-71.00768 | -0.5403847
-70.50229 | -0.5397289
-69.95257 | -0.5389613
-69.41358 | -0.5382608
-68.88678 | -0.537454
-68.32021 | -0.5367169
-67.75055 | -0.5358665
-67.16116 | -0.5350911
-66.56619 | -0.5341986
-65.96843 | -0.5333797
-65.35922 | -0.5324424
-64.74111 | -0.5315766
-64.1291 | -0.5306
-63.4748 | -0.5296983
-62.82562 | -0.5286809
-62.17869 | -0.5277357
-61.48876 | -0.5266818
-60.83784 | -0.5256948
-60.1662 | -0.5246059
-59.49488 | -0.5235822
-58.79651 | -0.5224479
-58.0951 | -0.5213873
-57.40745 | -0.5202135
-56.70263 | -0.5191087
-56.02624 | -0.5178932
-55.3111 | -0.5167538
-54.59836 | -0.5155019
-53.90426 | -0.5143222
-53.19964 | -0.5130271
-52.46788 | -0.5118081
-51.74119 | -0.5104742
-51.01626 | -0.5092151
-50.28116 | -0.5078372
-49.55734 | -0.5065347
-48.82031 | -0.505129
-48.07388 | -0.5037834
-47.30453 | -0.5023353
-46.57014 | -0.5009534
-45.79777 | -0.4994689
-45.0651 | -0.4980435
-44.31671 | -0.4965255
-43.5679 | -0.4950634
-42.78508 | -0.4935053
-42.02757 | -0.4920034
-41.28737 | -0.4904132
-40.49943 | -0.4888778
-39.74553 | -0.4872527
-38.99844 | -0.4856797
-38.23102 | -0.4840202
-37.48329 | -0.4824111
-36.71315 | -0.4807142
-35.93343 | -0.4790651
-35.22251 | -0.4773328
-34.48763 | -0.4756465
-33.69218 | -0.4738726
-32.96037 | -0.4721514
-32.21531 | -0.4703437
-31.45653 | -0.4685872
-30.72177 | -0.4667403
-29.98464 | -0.4649512
-29.21796 | -0.4630687
-28.48006 | -0.4612398
-27.72557 | -0.4593245
-26.98105 | -0.4574579
-26.2654 | -0.4555079
-25.51762 | -0.4536084
-24.77566 | -0.4516246
-24.02131 | -0.4496876
-23.31659 | -0.4476713
-22.58836 | -0.4457014
-21.83389 | -0.4436488
-21.12978 | -0.4416499
-20.40415 | -0.4395652
-19.69742 | -0.4375328
-18.99758 | -0.4354135
-18.27231 | -0.4333502
-17.5648 | -0.4311955
-16.88382 | -0.4291007
-16.18358 | -0.4269161
-15.4491 | -0.4247854
-14.78653 | -0.4225656
-14.10817 | -0.4204042
-13.42896 | -0.4181501
-12.77105 | -0.41596
-12.09362 | -0.4136802
-11.38755 | -0.4114574
-10.741 | -0.4091468
-10.08635 | -0.4068954
-9.417087 | -0.4045529
-8.765774 | -0.402273
-8.123534 | -0.3999022
-7.480558 | -0.3975948
-6.832924 | -0.395193
-6.1809 | -0.3928546
-5.525541 | -0.3904216
-4.925672 | -0.3880568
-4.295251 | -0.3855988
-3.653379 | -0.3832057
-3.069767 | -0.3807189
-2.419901 | -0.3782985
-1.804241 | -0.3757818
-1.198978 | -0.373328
-0.5765008 | -0.3707872
0.009636545 | -0.3683081
0.6137719 | -0.3657368
1.216044 | -0.3632297
1.780333 | -0.3606353
2.392021 | -0.3580968
2.952167 | -0.3554747
3.550098 | -0.3529119
4.095752 | -0.3502587
4.666736 | -0.3476719
5.242648 | -0.3449973
5.795536 | -0.3423877
6.362891 | -0.3396825
6.896334 | -0.3370452
7.45746 | -0.334316
7.989334 | -0.3316524
8.544918 | -0.3288906
9.071863 | -0.326208
9.600525 | -0.3234278
10.1131 | -0.3207216
10.64929 | -0.3179223
11.15194 | -0.3151886
11.67044 | -0.3123646
12.18211 | -0.309609
12.69082 | -0.3067663
13.17865 | -0.3039928
13.69029 | -0.3011309
14.18718 | -0.2983326
14.65929 | -0.2954517
15.14576 | -0.2926305
15.63957 | -0.2897251
16.10848 | -0.2868858
16.57177 | -0.2839656
17.07674 | -0.2811034
17.52792 | -0.2781687
17.99604 | -0.2752897
18.44955 | -0.2723328
18.90651 | -0.2694259
19.35575 | -0.2664542
19.81298 | -0.2635317
20.28054 | -0.2605404
20.71955 | -0.2575991
21.14003 | -0.2545924
21.5982 | -0.2516339
22.03424 | -0.2486045
22.45023 | -0.2456274
22.88165 | -0.2425864
23.31755 | -0.2395897
23.72412 | -0.236527
24.13989 | -0.2335103
24.57231 | -0.2304365
25.00262 | -0.2274017
25.39441 | -0.2243058
25.81182 | -0.2212555
26.21408 | -0.2181411
26.61226 | -0.2150742
27.00864 | -0.2119512
27.40722 | -0.208865
27.81411 | -0.2057266
28.18555 | -0.2026271
28.56478 | -0.1994765
28.95142 | -0.1963635
29.33303 | -0.193196
29.69253 | -0.190074
30.0542 | -0.1868906
30.43665 | -0.1837541
30.78724 | -0.180555
31.15137 | -0.1774107
31.5002 | -0.1742056
31.88667 | -0.1710498
32.20122 | -0.1678279
32.56785 | -0.1646655
32.90233 | -0.1614382
33.24608 | -0.1582643
33.59986 | -0.1550235
33.92451 | -0.1518406
34.25647 | -0.1485868
34.59802 | -0.1453918
34.91063 | -0.1421302
35.24578 | -0.1389198
35.57918 | -0.1356489
35.88706 | -0.1324338
36.20975 | -0.1291489
36.53582 | -0.1259218
36.85299 | -0.1226298
37.16274 | -0.119391
37.48577 | -0.1160991
37.77643 | -0.1128504
38.08201 | -0.1095426
38.38214 | -0.106286
38.69502 | -0.1029765
38.98956 | -0.09970611
39.29666 | -0.09638876
39.59247 | -0.09310759
39.87168 | -0.08978446
40.15004 | -0.08649472
40.46128 | -0.08316923
40.73417 | -0.07987672
41.00296 | -0.07654144
41.30353 | -0.07324398
41.57166 | -0.06990785
41.84833 | -0.06661109
42.12058 | -0.06327507
42.39683 | -0.05997228
42.65618 | -0.05663065
42.92767 | -0.05332549
43.18602 | -0.0499797
43.43149 | -0.04667402
43.70926 | -0.04332533
43.95709 | -0.04001894
44.23579 | -0.03666584
44.48212 | -0.03335132
44.74047 | -0.02999372
44.99112 | -0.02668053
45.22897 | -0.02332421
45.48106 | -0.02000944
45.73374 | -0.01664963
45.96156 | -0.01333685
46.20417 | -0.009979817
46.4316 | -0.006669438
46.69095 | -0.003308254