## Sheet1
70.93405 | -0.00678113
71.27169 | 0.002163269
71.64122 | 0.01107486
71.96869 | 0.02001816
72.30474 | 0.02893142
72.64116 | 0.03788029
72.99487 | 0.04679447
73.32957 | 0.05573315
73.69848 | 0.06464259
73.97691 | 0.07357846
74.34239 | 0.08248259
74.70248 | 0.09141713
75.02541 | 0.1003205
75.3763 | 0.1092493
75.70953 | 0.1181393
76.06361 | 0.1270596
76.40236 | 0.1359412
76.73216 | 0.1448545
77.05338 | 0.1537294
77.40855 | 0.1626273
77.76741 | 0.1714966
78.10089 | 0.1803861
78.43989 | 0.1892454
78.81787 | 0.1981218
79.15846 | 0.2069657
79.55814 | 0.2158304
79.86416 | 0.2246607
80.21455 | 0.2335153
80.57819 | 0.2423294
80.90848 | 0.2511643
81.29247 | 0.2599612
81.64581 | 0.2687711
81.99351 | 0.2775411
82.36794 | 0.2863369
82.72202 | 0.2950904
83.10822 | 0.3038692
83.48203 | 0.3125948
83.86663 | 0.3213493
84.22892 | 0.3300606
84.57981 | 0.338792
84.9795 | 0.3474732
85.37231 | 0.3561753
85.76709 | 0.3648326
86.14912 | 0.3735095
86.54868 | 0.3821417
86.94922 | 0.3907889
87.3711 | 0.3993884
87.7378 | 0.4080102
88.14411 | 0.4165815
88.52577 | 0.4251746
88.93563 | 0.4337206
89.37785 | 0.4422903
89.80488 | 0.4508035
90.2129 | 0.4593438
90.64998 | 0.4678216
91.08877 | 0.4763206
91.49875 | 0.4847578
91.91903 | 0.4932171
92.38897 | 0.5016107
92.84223 | 0.5100346
93.26496 | 0.5183859
93.71344 | 0.5267684
94.1629 | 0.5350843
94.62855 | 0.5434251
95.09983 | 0.5517009
95.5336 | 0.5599993
96.03296 | 0.5682341
96.50424 | 0.5764885
97.00201 | 0.5846825
97.51326 | 0.59289
98.0017 | 0.6010376
98.48917 | 0.6091973
98.97186 | 0.6173009
99.49684 | 0.6254138
100.0445 | 0.633463
100.5274 | 0.6415351
101.0717 | 0.6495387
101.6137 | 0.6575626
102.1384 | 0.6655158
102.6823 | 0.6734926
103.215 | 0.681398
103.8129 | 0.6893262
104.3458 | 0.6971827
104.8974 | 0.7050602
105.4842 | 0.7128529
106.0573 | 0.7206758
106.6658 | 0.7284141
107.2768 | 0.7361712
107.8337 | 0.743857
108.4699 | 0.7515556
109.0756 | 0.7591815
109.6953 | 0.7668114
110.3404 | 0.7743815
110.9685 | 0.7819539
111.5929 | 0.7894716
112.2704 | 0.7969794
112.9437 | 0.8044439
113.6036 | 0.8118926
114.2504 | 0.8192948
114.9731 | 0.8266779
115.6804 | 0.8340117
116.3889 | 0.8413346
117.1062 | 0.8486013
117.8285 | 0.8558579
118.5697 | 0.8630575
119.305 | 0.8702429
120.069 | 0.8773771
120.8415 | 0.8844904
121.638 | 0.8915657
122.4158 | 0.8986168
123.2211 | 0.9056202
124.042 | 0.9126006
124.8768 | 0.9195365
125.7279 | 0.9264504
126.5706 | 0.9333083
127.4453 | 0.9401547
128.3372 | 0.9469427
129.2099 | 0.9537122
130.1398 | 0.9604186
131.0589 | 0.9671103
131.9771 | 0.973745
132.9539 | 0.9803557
133.929 | 0.9869099
134.9241 | 0.9934466
135.9118 | 0.9999254
136.9493 | 1.006387
138.0049 | 1.012793
139.0325 | 1.019176
140.1432 | 1.02551
141.2585 | 1.031815
142.3614 | 1.038066
143.4863 | 1.04429
144.6645 | 1.050458
145.8241 | 1.056594
147.0368 | 1.062676
148.2665 | 1.068724
149.5101 | 1.074721
150.8027 | 1.080684
152.093 | 1.086592
153.4236 | 1.092467
154.7549 | 1.098295
156.1638 | 1.104083
157.6105 | 1.109826
159.0656 | 1.115531
160.5598 | 1.121196
162.028 | 1.126818
163.6006 | 1.132391
165.1553 | 1.13793
166.7963 | 1.143418
168.4426 | 1.14887
170.1142 | 1.154271
171.8449 | 1.15963
173.6308 | 1.164937
175.441 | 1.170198
177.3156 | 1.175417
179.1886 | 1.180588
181.1241 | 1.185717
183.1169 | 1.190798
185.1589 | 1.195832
187.233 | 1.20082
189.4037 | 1.205757
191.5701 | 1.210659
193.8108 | 1.215502
196.1375 | 1.220309
198.4443 | 1.225061
200.8713 | 1.229772
203.3 | 1.234424
205.8414 | 1.239031
208.4089 | 1.243583
211.062 | 1.248093
213.7564 | 1.252544
216.5178 | 1.256955
219.3549 | 1.2613
222.2406 | 1.265619
225.2278 | 1.269867
228.29 | 1.274088
231.3988 | 1.278245
234.5687 | 1.282376
237.877 | 1.286439
241.2013 | 1.290469
244.642 | 1.294433
248.132 | 1.298363
251.7105 | 1.302226
255.3509 | 1.306055
259.1684 | 1.309822
263.0133 | 1.313557
266.9421 | 1.317219
270.9517 | 1.320853
275.0855 | 1.324417
279.2742 | 1.327952
283.5786 | 1.331416
287.906 | 1.334851
292.3593 | 1.338216
296.8187 | 1.341552
301.3733 | 1.344816
305.9913 | 1.348047
310.6977 | 1.351208
315.4309 | 1.354338
320.28 | 1.357396
325.1683 | 1.360423
330.1262 | 1.363383
335.2385 | 1.366309
340.3894 | 1.369168
345.638 | 1.371999
351.0101 | 1.374756
356.4426 | 1.377487
361.95 | 1.380142
367.4453 | 1.382774
372.9917 | 1.385331
378.528 | 1.387863
384.0992 | 1.39032
389.7753 | 1.392756
395.5041 | 1.395116
401.3065 | 1.397454
407.1467 | 1.399717
412.9663 | 1.401957
418.7642 | 1.404115
424.5815 | 1.406255
430.3798 | 1.408313
436.2734 | 1.410351
442.244 | 1.412311
448.2634 | 1.414252
454.2013 | 1.41611
460.0837 | 1.417952
465.8251 | 1.419715
471.4551 | 1.421458
477.0352 | 1.423116
482.617 | 1.424761
488.1859 | 1.426318
493.7508 | 1.427856
499.2298 | 1.429308
504.6059 | 1.430743
509.842 | 1.432091
514.9181 | 1.433419
519.8672 | 1.434662
524.6463 | 1.435886
529.3205 | 1.437021
533.8988 | 1.43814
538.3045 | 1.439174
542.5599 | 1.440193
546.6632 | 1.441125
550.5838 | 1.442037
554.2935 | 1.442869
557.8266 | 1.443678
561.1566 | 1.444406
564.2653 | 1.445111
567.1476 | 1.445732
569.7594 | 1.446329
572.1289 | 1.446844
574.2534 | 1.447327
576.1022 | 1.447731
577.6468 | 1.4481
578.9731 | 1.448387
579.9744 | 1.448641
580.6811 | 1.448813
581.0485 | 1.448945
581.0787 | 1.44899
580.7415 | 1.448997
579.904 | 1.448921
578.5778 | 1.448818
576.7067 | 1.448634
574.3127 | 1.448424
571.3797 | 1.448134
567.9441 | 1.447816
563.961 | 1.447413
559.5436 | 1.446983
554.6323 | 1.446469
549.2371 | 1.445927
543.3611 | 1.445302
537.1214 | 1.444646
530.4505 | 1.443908
523.3424 | 1.443139
515.8999 | 1.442289
508.078 | 1.441405
499.8365 | 1.440444
491.2958 | 1.439452
482.4514 | 1.438379
473.4158 | 1.437274
464.2905 | 1.436091
454.838 | 1.434877
445.0678 | 1.433581
435.029 | 1.432263
425.0139 | 1.43086
415.0145 | 1.429429
404.9224 | 1.427915
394.6816 | 1.42638
384.4528 | 1.424764
374.3296 | 1.423118
364.1532 | 1.421397
353.9547 | 1.41964
343.7589 | 1.417815
333.7516 | 1.415952
323.9552 | 1.414016
314.2934 | 1.412048
304.7345 | 1.410008
295.3476 | 1.407938
286.1242 | 1.405791
276.9695 | 1.403613
267.9726 | 1.401361
259.177 | 1.399079
250.6631 | 1.396715
242.4243 | 1.394328
234.3739 | 1.39186
226.6113 | 1.389368
218.9802 | 1.386798
211.6102 | 1.384205
204.4311 | 1.381535
197.4393 | 1.37884
190.6717 | 1.376065
184.0966 | 1.373267
177.7489 | 1.370382
171.551 | 1.367483
165.6198 | 1.364496
159.8821 | 1.361493
154.3634 | 1.358403
149.0365 | 1.355302
143.9169 | 1.352117
138.9665 | 1.348912
134.194 | 1.345628
129.5875 | 1.34233
125.1565 | 1.338942
120.8809 | 1.335547
116.7407 | 1.332056
112.7428 | 1.328561
108.9198 | 1.324967
105.191 | 1.321379
101.6197 | 1.317686
98.12958 | 1.313993
94.79639 | 1.310205
91.57697 | 1.306415
88.45944 | 1.302533
85.45581 | 1.298647
82.53456 | 1.294672
79.73371 | 1.290693
77.04884 | 1.286622
74.39315 | 1.28255
71.87833 | 1.278389
69.42898 | 1.274218
67.05111 | 1.269959
64.79498 | 1.265695
62.55871 | 1.261345
60.441 | 1.256984
58.3537 | 1.252542
56.33762 | 1.248092
54.39548 | 1.243556
52.50753 | 1.239015
50.66837 | 1.234391
48.85876 | 1.229757
47.14379 | 1.225041
45.49528 | 1.220319
43.848 | 1.215518
42.24215 | 1.210705
40.67677 | 1.20581
39.1446 | 1.200899
37.6583 | 1.195914
36.2274 | 1.190918
34.80644 | 1.185846
33.4268 | 1.180765
32.09043 | 1.175605
30.77099 | 1.170434
29.45951 | 1.16519
28.20406 | 1.159932
26.99851 | 1.154603
25.77273 | 1.14926
24.59734 | 1.143848
23.42024 | 1.138418
22.28212 | 1.132914
21.13334 | 1.127399
20.06412 | 1.121816
18.95714 | 1.116216
17.90019 | 1.110548
16.85243 | 1.10487
15.80541 | 1.099126
14.80301 | 1.09337
13.81606 | 1.087545
12.82838 | 1.081712
11.82757 | 1.075803
10.90585 | 1.069891
9.934469 | 1.0639
8.979152 | 1.057903
8.071649 | 1.051831
7.131044 | 1.045755
6.255908 | 1.039605
5.374642 | 1.033446
4.472534 | 1.027223
3.601935 | 1.020993
2.729742 | 1.014693
1.869073 | 1.00839
1.03648 | 1.002016
0.1875816 | 0.9956395
-0.6334864 | 0.9891934
-1.46473 | 0.9827401
-2.294626 | 0.9762223
-3.080384 | 0.9696901
-3.890541 | 0.9631013
-4.683533 | 0.9564985
-5.475789 | 0.9498436
-6.252475 | 0.9431695
-7.048655 | 0.9364454
-7.829264 | 0.929705
-8.603988 | 0.9229054
-9.343403 | 0.9160875
-10.11518 | 0.9092151
-10.85595 | 0.9023259
-11.61596 | 0.8953842
-12.38517 | 0.8884273
-13.13488 | 0.8814139
-13.89698 | 0.8743872
-14.57019 | 0.86731
-15.33339 | 0.8602219
-16.06054 | 0.8530826
-16.77862 | 0.8459308
-17.48886 | 0.8387303
-18.2246 | 0.8315186
-18.91325 | 0.8242579
-19.64114 | 0.8169832
-20.36229 | 0.8096606
-21.05941 | 0.8023272
-21.75824 | 0.7949396
-22.4865 | 0.7875529
-23.13972 | 0.7801099
-23.84236 | 0.7726619
-24.50711 | 0.7651537
-25.20386 | 0.7576416
-25.87081 | 0.7500772
-26.57529 | 0.7425067
-27.24396 | 0.7348908
-27.9309 | 0.7272605
-28.60754 | 0.7195911
-29.24079 | 0.7119033
-29.91081 | 0.7041822
-30.6192 | 0.6964385
-31.23651 | 0.6886628
-31.92651 | 0.6808718
-32.55865 | 0.6730429
-33.21224 | 0.6652004
-33.88349 | 0.6573164
-34.5236 | 0.6494214
-35.1436 | 0.6414871
-35.78138 | 0.6335377
-36.42467 | 0.6255514
-37.08746 | 0.6175472
-37.69336 | 0.6095184
-38.31569 | 0.6014688
-38.92662 | 0.593392
-39.56231 | 0.5852983
-40.17618 | 0.5771735
-40.80268 | 0.5690382
-41.40625 | 0.5608722
-42.01264 | 0.5527022
-42.61646 | 0.5444986
-43.19134 | 0.5362923
-43.7786 | 0.5280489
-44.38156 | 0.5197943
-44.98281 | 0.5115078
-45.55499 | 0.5032108
-46.10106 | 0.4948774
-46.68575 | 0.4865396
-47.25021 | 0.4781684
-47.83294 | 0.4697911
-48.38894 | 0.4613853
-48.93955 | 0.4529664
-49.49899 | 0.4445223
-50.01257 | 0.4360699
-50.58389 | 0.427595
-51.10471 | 0.4191067
-51.65789 | 0.4105965
-52.15186 | 0.4020735
-52.6918 | 0.393534
-53.21175 | 0.3849788
-53.71344 | 0.3764046
-54.19686 | 0.3678166
-54.73116 | 0.3592172
-55.18933 | 0.3506008
-55.68538 | 0.3419752
-56.17137 | 0.3333352
-56.6608 | 0.3246891
-57.12081 | 0.3160161
-57.59748 | 0.3073429
-58.0695 | 0.2986419
-58.52926 | 0.2899432
-58.97786 | 0.281213
-59.42267 | 0.272486
-59.85643 | 0.2637315
-60.31117 | 0.254978
-60.74947 | 0.2462005
-61.16019 | 0.2374282
-61.56784 | 0.2286311
-61.99094 | 0.2198444
-62.40803 | 0.2110334
-62.8342 | 0.2022338
-63.23499 | 0.1934032
-63.61064 | 0.1845898
-64.01094 | 0.1757457
-64.41969 | 0.1669145
-64.79424 | 0.1580515
-65.17627 | 0.1492082
-65.5355 | 0.1403344
-65.93947 | 0.1314739
-66.29796 | 0.1225808
-66.67251 | 0.1137081
-67.03934 | 0.1048044
-67.39194 | 0.09592285
-67.75031 | 0.08701364
-68.12388 | 0.07812197
-68.47918 | 0.0692074
-68.83411 | 0.06030781
-69.16428 | 0.05137808
-69.56249 | 0.04247694
-69.8587 | 0.03354049
-70.2319 | 0.02463348
-70.60241 | 0.01569479
-70.93405 | 0.00678113
-71.27169 | -0.002163269
-71.64122 | -0.01107486
-71.96869 | -0.02001816
-72.30474 | -0.02893142
-72.64116 | -0.03788029
-72.99487 | -0.04679447
-73.32957 | -0.05573315
-73.69848 | -0.06464259
-73.97691 | -0.07357846
-74.34239 | -0.08248259
-74.70248 | -0.09141713
-75.02541 | -0.1003205
-75.3763 | -0.1092493
-75.70953 | -0.1181393
-76.06361 | -0.1270596
-76.40236 | -0.1359412
-76.73216 | -0.1448545
-77.05338 | -0.1537294
-77.40855 | -0.1626273
-77.76741 | -0.1714966
-78.10089 | -0.1803861
-78.43989 | -0.1892454
-78.81787 | -0.1981218
-79.15846 | -0.2069657
-79.55814 | -0.2158304
-79.86416 | -0.2246607
-80.21455 | -0.2335153
-80.57819 | -0.2423294
-80.90848 | -0.2511643
-81.29247 | -0.2599612
-81.64581 | -0.2687711
-81.99351 | -0.2775411
-82.36794 | -0.2863369
-82.72202 | -0.2950904
-83.10822 | -0.3038692
-83.48203 | -0.3125948
-83.86663 | -0.3213493
-84.22892 | -0.3300606
-84.57981 | -0.338792
-84.9795 | -0.3474732
-85.37231 | -0.3561753
-85.76709 | -0.3648326
-86.14912 | -0.3735095
-86.54868 | -0.3821417
-86.94922 | -0.3907889
-87.3711 | -0.3993884
-87.7378 | -0.4080102
-88.14411 | -0.4165815
-88.52577 | -0.4251746
-88.93563 | -0.4337206
-89.37785 | -0.4422903
-89.80488 | -0.4508035
-90.2129 | -0.4593438
-90.64998 | -0.4678216
-91.08877 | -0.4763206
-91.49875 | -0.4847578
-91.91903 | -0.4932171
-92.38897 | -0.5016107
-92.84223 | -0.5100346
-93.26496 | -0.5183859
-93.71344 | -0.5267684
-94.1629 | -0.5350843
-94.62855 | -0.5434251
-95.09983 | -0.5517009
-95.5336 | -0.5599993
-96.03296 | -0.5682341
-96.50424 | -0.5764885
-97.00201 | -0.5846825
-97.51326 | -0.59289
-98.0017 | -0.6010376
-98.48917 | -0.6091973
-98.97186 | -0.6173009
-99.49684 | -0.6254138
-100.0445 | -0.633463
-100.5274 | -0.6415351
-101.0717 | -0.6495387
-101.6137 | -0.6575626
-102.1384 | -0.6655158
-102.6823 | -0.6734926
-103.215 | -0.681398
-103.8129 | -0.6893262
-104.3458 | -0.6971827
-104.8974 | -0.7050602
-105.4842 | -0.7128529
-106.0573 | -0.7206758
-106.6658 | -0.7284141
-107.2768 | -0.7361712
-107.8337 | -0.743857
-108.4699 | -0.7515556
-109.0756 | -0.7591815
-109.6953 | -0.7668114
-110.3404 | -0.7743815
-110.9685 | -0.7819539
-111.5929 | -0.7894716
-112.2704 | -0.7969794
-112.9437 | -0.8044439
-113.6036 | -0.8118926
-114.2504 | -0.8192948
-114.9731 | -0.8266779
-115.6804 | -0.8340117
-116.3889 | -0.8413346
-117.1062 | -0.8486013
-117.8285 | -0.8558579
-118.5697 | -0.8630575
-119.305 | -0.8702429
-120.069 | -0.8773771
-120.8415 | -0.8844904
-121.638 | -0.8915657
-122.4158 | -0.8986168
-123.2211 | -0.9056202
-124.042 | -0.9126006
-124.8768 | -0.9195365
-125.7279 | -0.9264504
-126.5706 | -0.9333083
-127.4453 | -0.9401547
-128.3372 | -0.9469427
-129.2099 | -0.9537122
-130.1398 | -0.9604186
-131.0589 | -0.9671103
-131.9771 | -0.973745
-132.9539 | -0.9803557
-133.929 | -0.9869099
-134.9241 | -0.9934466
-135.9118 | -0.9999254
-136.9493 | -1.006387
-138.0049 | -1.012793
-139.0325 | -1.019176
-140.1432 | -1.02551
-141.2585 | -1.031815
-142.3614 | -1.038066
-143.4863 | -1.04429
-144.6645 | -1.050458
-145.8241 | -1.056594
-147.0368 | -1.062676
-148.2665 | -1.068724
-149.5101 | -1.074721
-150.8027 | -1.080684
-152.093 | -1.086592
-153.4236 | -1.092467
-154.7549 | -1.098295
-156.1638 | -1.104083
-157.6105 | -1.109826
-159.0656 | -1.115531
-160.5598 | -1.121196
-162.028 | -1.126818
-163.6006 | -1.132391
-165.1553 | -1.13793
-166.7963 | -1.143418
-168.4426 | -1.14887
-170.1142 | -1.154271
-171.8449 | -1.15963
-173.6308 | -1.164937
-175.441 | -1.170198
-177.3156 | -1.175417
-179.1886 | -1.180588
-181.1241 | -1.185717
-183.1169 | -1.190798
-185.1589 | -1.195832
-187.233 | -1.20082
-189.4037 | -1.205757
-191.5701 | -1.210659
-193.8108 | -1.215502
-196.1375 | -1.220309
-198.4443 | -1.225061
-200.8713 | -1.229772
-203.3 | -1.234424
-205.8414 | -1.239031
-208.4089 | -1.243583
-211.062 | -1.248093
-213.7564 | -1.252544
-216.5178 | -1.256955
-219.3549 | -1.2613
-222.2406 | -1.265619
-225.2278 | -1.269867
-228.29 | -1.274088
-231.3988 | -1.278245
-234.5687 | -1.282376
-237.877 | -1.286439
-241.2013 | -1.290469
-244.642 | -1.294433
-248.132 | -1.298363
-251.7105 | -1.302226
-255.3509 | -1.306055
-259.1684 | -1.309822
-263.0133 | -1.313557
-266.9421 | -1.317219
-270.9517 | -1.320853
-275.0855 | -1.324417
-279.2742 | -1.327952
-283.5786 | -1.331416
-287.906 | -1.334851
-292.3593 | -1.338216
-296.8187 | -1.341552
-301.3733 | -1.344816
-305.9913 | -1.348047
-310.6977 | -1.351208
-315.4309 | -1.354338
-320.28 | -1.357396
-325.1683 | -1.360423
-330.1262 | -1.363383
-335.2385 | -1.366309
-340.3894 | -1.369168
-345.638 | -1.371999
-351.0101 | -1.374756
-356.4426 | -1.377487
-361.95 | -1.380142
-367.4453 | -1.382774
-372.9917 | -1.385331
-378.528 | -1.387863
-384.0992 | -1.39032
-389.7753 | -1.392756
-395.5041 | -1.395116
-401.3065 | -1.397454
-407.1467 | -1.399717
-412.9663 | -1.401957
-418.7642 | -1.404115
-424.5815 | -1.406255
-430.3798 | -1.408313
-436.2734 | -1.410351
-442.244 | -1.412311
-448.2634 | -1.414252
-454.2013 | -1.41611
-460.0837 | -1.417952
-465.8251 | -1.419715
-471.4551 | -1.421458
-477.0352 | -1.423116
-482.617 | -1.424761
-488.1859 | -1.426318
-493.7508 | -1.427856
-499.2298 | -1.429308
-504.6059 | -1.430743
-509.842 | -1.432091
-514.9181 | -1.433419
-519.8672 | -1.434662
-524.6463 | -1.435886
-529.3205 | -1.437021
-533.8988 | -1.43814
-538.3045 | -1.439174
-542.5599 | -1.440193
-546.6632 | -1.441125
-550.5838 | -1.442037
-554.2935 | -1.442869
-557.8266 | -1.443678
-561.1566 | -1.444406
-564.2653 | -1.445111
-567.1476 | -1.445732
-569.7594 | -1.446329
-572.1289 | -1.446844
-574.2534 | -1.447327
-576.1022 | -1.447731
-577.6468 | -1.4481
-578.9731 | -1.448387
-579.9744 | -1.448641
-580.6811 | -1.448813
-581.0485 | -1.448945
-581.0787 | -1.44899
-580.7415 | -1.448997
-579.904 | -1.448921
-578.5778 | -1.448818
-576.7067 | -1.448634
-574.3127 | -1.448424
-571.3797 | -1.448134
-567.9441 | -1.447816
-563.961 | -1.447413
-559.5436 | -1.446983
-554.6323 | -1.446469
-549.2371 | -1.445927
-543.3611 | -1.445302
-537.1214 | -1.444646
-530.4505 | -1.443908
-523.3424 | -1.443139
-515.8999 | -1.442289
-508.078 | -1.441405
-499.8365 | -1.440444
-491.2958 | -1.439452
-482.4514 | -1.438379
-473.4158 | -1.437274
-464.2905 | -1.436091
-454.838 | -1.434877
-445.0678 | -1.433581
-435.029 | -1.432263
-425.0139 | -1.43086
-415.0145 | -1.429429
-404.9224 | -1.427915
-394.6816 | -1.42638
-384.4528 | -1.424764
-374.3296 | -1.423118
-364.1532 | -1.421397
-353.9547 | -1.41964
-343.7589 | -1.417815
-333.7516 | -1.415952
-323.9552 | -1.414016
-314.2934 | -1.412048
-304.7345 | -1.410008
-295.3476 | -1.407938
-286.1242 | -1.405791
-276.9695 | -1.403613
-267.9726 | -1.401361
-259.177 | -1.399079
-250.6631 | -1.396715
-242.4243 | -1.394328
-234.3739 | -1.39186
-226.6113 | -1.389368
-218.9802 | -1.386798
-211.6102 | -1.384205
-204.4311 | -1.381535
-197.4393 | -1.37884
-190.6717 | -1.376065
-184.0966 | -1.373267
-177.7489 | -1.370382
-171.551 | -1.367483
-165.6198 | -1.364496
-159.8821 | -1.361493
-154.3634 | -1.358403
-149.0365 | -1.355302
-143.9169 | -1.352117
-138.9665 | -1.348912
-134.194 | -1.345628
-129.5875 | -1.34233
-125.1565 | -1.338942
-120.8809 | -1.335547
-116.7407 | -1.332056
-112.7428 | -1.328561
-108.9198 | -1.324967
-105.191 | -1.321379
-101.6197 | -1.317686
-98.12958 | -1.313993
-94.79639 | -1.310205
-91.57697 | -1.306415
-88.45944 | -1.302533
-85.45581 | -1.298647
-82.53456 | -1.294672
-79.73371 | -1.290693
-77.04884 | -1.286622
-74.39315 | -1.28255
-71.87833 | -1.278389
-69.42898 | -1.274218
-67.05111 | -1.269959
-64.79498 | -1.265695
-62.55871 | -1.261345
-60.441 | -1.256984
-58.3537 | -1.252542
-56.33762 | -1.248092
-54.39548 | -1.243556
-52.50753 | -1.239015
-50.66837 | -1.234391
-48.85876 | -1.229757
-47.14379 | -1.225041
-45.49528 | -1.220319
-43.848 | -1.215518
-42.24215 | -1.210705
-40.67677 | -1.20581
-39.1446 | -1.200899
-37.6583 | -1.195914
-36.2274 | -1.190918
-34.80644 | -1.185846
-33.4268 | -1.180765
-32.09043 | -1.175605
-30.77099 | -1.170434
-29.45951 | -1.16519
-28.20406 | -1.159932
-26.99851 | -1.154603
-25.77273 | -1.14926
-24.59734 | -1.143848
-23.42024 | -1.138418
-22.28212 | -1.132914
-21.13334 | -1.127399
-20.06412 | -1.121816
-18.95714 | -1.116216
-17.90019 | -1.110548
-16.85243 | -1.10487
-15.80541 | -1.099126
-14.80301 | -1.09337
-13.81606 | -1.087545
-12.82838 | -1.081712
-11.82757 | -1.075803
-10.90585 | -1.069891
-9.934469 | -1.0639
-8.979152 | -1.057903
-8.071649 | -1.051831
-7.131044 | -1.045755
-6.255908 | -1.039605
-5.374642 | -1.033446
-4.472534 | -1.027223
-3.601935 | -1.020993
-2.729742 | -1.014693
-1.869073 | -1.00839
-1.03648 | -1.002016
-0.1875816 | -0.9956395
0.6334864 | -0.9891934
1.46473 | -0.9827401
2.294626 | -0.9762223
3.080384 | -0.9696901
3.890541 | -0.9631013
4.683533 | -0.9564985
5.475789 | -0.9498436
6.252475 | -0.9431695
7.048655 | -0.9364454
7.829264 | -0.929705
8.603988 | -0.9229054
9.343403 | -0.9160875
10.11518 | -0.9092151
10.85595 | -0.9023259
11.61596 | -0.8953842
12.38517 | -0.8884273
13.13488 | -0.8814139
13.89698 | -0.8743872
14.57019 | -0.86731
15.33339 | -0.8602219
16.06054 | -0.8530826
16.77862 | -0.8459308
17.48886 | -0.8387303
18.2246 | -0.8315186
18.91325 | -0.8242579
19.64114 | -0.8169832
20.36229 | -0.8096606
21.05941 | -0.8023272
21.75824 | -0.7949396
22.4865 | -0.7875529
23.13972 | -0.7801099
23.84236 | -0.7726619
24.50711 | -0.7651537
25.20386 | -0.7576416
25.87081 | -0.7500772
26.57529 | -0.7425067
27.24396 | -0.7348908
27.9309 | -0.7272605
28.60754 | -0.7195911
29.24079 | -0.7119033
29.91081 | -0.7041822
30.6192 | -0.6964385
31.23651 | -0.6886628
31.92651 | -0.6808718
32.55865 | -0.6730429
33.21224 | -0.6652004
33.88349 | -0.6573164
34.5236 | -0.6494214
35.1436 | -0.6414871
35.78138 | -0.6335377
36.42467 | -0.6255514
37.08746 | -0.6175472
37.69336 | -0.6095184
38.31569 | -0.6014688
38.92662 | -0.593392
39.56231 | -0.5852983
40.17618 | -0.5771735
40.80268 | -0.5690382
41.40625 | -0.5608722
42.01264 | -0.5527022
42.61646 | -0.5444986
43.19134 | -0.5362923
43.7786 | -0.5280489
44.38156 | -0.5197943
44.98281 | -0.5115078
45.55499 | -0.5032108
46.10106 | -0.4948774
46.68575 | -0.4865396
47.25021 | -0.4781684
47.83294 | -0.4697911
48.38894 | -0.4613853
48.93955 | -0.4529664
49.49899 | -0.4445223
50.01257 | -0.4360699
50.58389 | -0.427595
51.10471 | -0.4191067
51.65789 | -0.4105965
52.15186 | -0.4020735
52.6918 | -0.393534
53.21175 | -0.3849788
53.71344 | -0.3764046
54.19686 | -0.3678166
54.73116 | -0.3592172
55.18933 | -0.3506008
55.68538 | -0.3419752
56.17137 | -0.3333352
56.6608 | -0.3246891
57.12081 | -0.3160161
57.59748 | -0.3073429
58.0695 | -0.2986419
58.52926 | -0.2899432
58.97786 | -0.281213
59.42267 | -0.272486
59.85643 | -0.2637315
60.31117 | -0.254978
60.74947 | -0.2462005
61.16019 | -0.2374282
61.56784 | -0.2286311
61.99094 | -0.2198444
62.40803 | -0.2110334
62.8342 | -0.2022338
63.23499 | -0.1934032
63.61064 | -0.1845898
64.01094 | -0.1757457
64.41969 | -0.1669145
64.79424 | -0.1580515
65.17627 | -0.1492082
65.5355 | -0.1403344
65.93947 | -0.1314739
66.29796 | -0.1225808
66.67251 | -0.1137081
67.03934 | -0.1048044
67.39194 | -0.09592285
67.75031 | -0.08701364
68.12388 | -0.07812197
68.47918 | -0.0692074
68.83411 | -0.06030781
69.16428 | -0.05137808
69.56249 | -0.04247694
69.8587 | -0.03354049
70.2319 | -0.02463348
70.60241 | -0.01569479