## Sheet1
103.3062 | 4.16077e-05
103.6293 | 0.0034137293
103.9428 | 0.006787105
104.2818 | 0.0101590869
104.5874 | 0.0135316247
104.8969 | 0.0169021573
105.201 | 0.0202732406
105.5355 | 0.0236422565
105.8366 | 0.0270114619
106.1538 | 0.0303783918
106.4591 | 0.0337453397
106.7532 | 0.037109824
107.0803 | 0.0404737929
107.3841 | 0.0438350504
107.6965 | 0.0471958637
107.9962 | 0.0505535631
108.2909 | 0.0539109051
108.5956 | 0.057264793
108.9131 | 0.0606178988
109.2007 | 0.0639674659
109.4943 | 0.0673157603
109.7878 | 0.0706601764
110.1008 | 0.0740033432
110.3867 | 0.0773423717
110.6636 | 0.0806798663
110.9552 | 0.0840129176
111.2356 | 0.0873440684
111.5223 | 0.0906707073
111.8202 | 0.0939948227
112.1305 | 0.0973143238
112.3998 | 0.1006311833
112.6981 | 0.1039431137
112.9868 | 0.1072521477
113.2726 | 0.1105561173
113.5758 | 0.1138569262
113.8613 | 0.1171523148
114.1605 | 0.1204442668
114.4406 | 0.1237306141
114.7083 | 0.1270130467
114.9888 | 0.1302896248
115.2697 | 0.133562189
115.5448 | 0.1368287165
115.8282 | 0.1400910192
116.0972 | 0.1433472939
116.3814 | 0.1465989191
116.6488 | 0.1498442364
116.9028 | 0.1530849445
117.155 | 0.1563190083
117.4314 | 0.1595480126
117.6904 | 0.1627703445
117.9549 | 0.1659873667
118.1911 | 0.1691972746
118.4375 | 0.1724019006
118.7008 | 0.1755996769
118.9567 | 0.178791762
119.2017 | 0.1819764996
119.4383 | 0.1851553607
119.6722 | 0.1883261325
119.9142 | 0.1914907031
120.1728 | 0.1946471092
120.4032 | 0.1977969548
120.6427 | 0.2009379493
120.873 | 0.2040725127
121.1066 | 0.2071981598
121.3411 | 0.2103170699
121.5562 | 0.2134266853
121.801 | 0.2165295615
122.0247 | 0.2196229604
122.2533 | 0.2227091323
122.4733 | 0.2257855864
122.6781 | 0.2288547368
122.893 | 0.2319138241
123.1069 | 0.2349655955
123.3304 | 0.2380069821
123.5231 | 0.2410408168
123.7402 | 0.2440638563
123.9487 | 0.2470789377
124.149 | 0.2500832451
124.3451 | 0.2530795319
124.5318 | 0.2560648907
124.7328 | 0.2590421152
124.9391 | 0.2620083978
125.1297 | 0.2649666176
125.3213 | 0.2679134715
125.5136 | 0.2708518315
125.687 | 0.2737786651
125.8521 | 0.2766969456
126.0293 | 0.2796036892
126.2261 | 0.2825013908
126.3953 | 0.2853871448
126.5514 | 0.2882637025
126.715 | 0.2911279283
126.8777 | 0.2939826698
127.0241 | 0.2968249973
127.1877 | 0.299657437
127.3325 | 0.3024772385
127.4659 | 0.3052866939
127.624 | 0.3080834672
127.7584 | 0.3108698402
127.8925 | 0.3136433096
128.0236 | 0.3164063598
128.1579 | 0.3191564426
128.279 | 0.3218959298
128.3897 | 0.3246219829
128.5093 | 0.3273371744
128.6253 | 0.3300385335
128.7223 | 0.3327287412
128.8443 | 0.33540495
128.935 | 0.3380698058
129.0379 | 0.340720568
129.1268 | 0.3433599407
129.2245 | 0.34598509
129.3078 | 0.3485987732
129.3823 | 0.3511979925
129.4535498 | 0.3537854496
129.5425 | 0.3563583552
129.6066 | 0.3589192162
129.6715 | 0.3614650534
129.7298 | 0.3639989965
129.7731 | 0.3665176642
129.8488 | 0.3690243748
129.8675 | 0.3715154493
129.9283 | 0.3739942868
129.9734 | 0.3764572542
129.998 | 0.3789078394
130.0415 | 0.3813424996
130.0447 | 0.3837646603
130.0712 | 0.3861705354
130.0928 | 0.3885636402
130.1019 | 0.3909401713
130.0966 | 0.3933037696
130.1083 | 0.3956505559
130.0959 | 0.397984416
130.0903 | 0.4003012485
130.0836 | 0.4026048828
130.0608 | 0.4048915469
130.0281 | 0.4071649443
130.0112 | 0.4094214917
129.9755 | 0.4116645306
129.9431 | 0.413890445
129.9023 | 0.4161026331
129.8516 | 0.4182973361
129.7949 | 0.4204780355
129.7458 | 0.4226406921
129.6657 | 0.42478909
129.6049 | 0.426919269
129.527 | 0.4290351726
129.4631 | 0.4311328966
129.3702 | 0.4332162694
129.2952 | 0.4352810366
129.1709 | 0.4373310367
129.0754 | 0.4393622118
128.9915 | 0.4413786486
128.8837 | 0.4433759839
128.7577 | 0.4453587595
128.617 | 0.4473224581
128.4828 | 0.4492717307
128.3588 | 0.4512020247
128.2257 | 0.4531179106
128.1045 | 0.455014499
127.9523 | 0.4568963694
127.8015 | 0.4587588517
127.6299 | 0.4606063423
127.4872 | 0.4624341923
127.3233 | 0.4642471028
127.136 | 0.4660406451
126.963 | 0.4678190412
126.7843 | 0.4695779458
126.6096 | 0.4713215405
126.4071 | 0.47304536
126.2187 | 0.474753787
126.0112 | 0.4764421969
125.804 | 0.4781152787
125.5833 | 0.479768231
125.3592 | 0.4814059274
125.1497 | 0.4830232797
124.9064 | 0.4846250692
124.677 | 0.4862063645
124.4105 | 0.4877719707
124.1628 | 0.4893167575
123.8999 | 0.4908458874
123.6392 | 0.4923541856
123.3679 | 0.4938463915
123.0911 | 0.4953177273
122.8156 | 0.4967725668
122.5248 | 0.49820651
122.2123 | 0.4996238905
121.9261 | 0.5010204351
121.6104 | 0.5024003043
121.3006 | 0.5037591267
120.9852 | 0.5051010341
120.6684 | 0.5064217805
120.3258 | 0.5077255936
120.0006 | 0.5090081139
119.6641 | 0.5102735227
119.3205 | 0.5115176544
118.9593 | 0.5127446008
118.5942 | 0.5139502827
118.2236 | 0.5151385994
117.8638 | 0.5163055912
117.4843 | 0.5174550099
117.1039 | 0.518583064
116.7154 | 0.519693134
116.3211 | 0.5207818706
115.9008 | 0.5218527697
115.4846 | 0.5229019769
115.0488 | 0.5239334032
114.6181 | 0.5249430311
114.1694 | 0.525935102
113.7124 | 0.5269052536
113.265 | 0.5278577397
112.7907 | 0.5287884086
112.3209 | 0.5297010512
111.8542 | 0.5305918338
111.3629 | 0.5314645835
110.8703 | 0.5323155908
110.3864 | 0.5331485284
109.8933 | 0.5339595083
109.4196 | 0.5347523104
108.906 | 0.5355233067
108.3983 | 0.5362755489
107.8875 | 0.5370062793
107.3501 | 0.5377182139
106.8316 | 0.5384085253
106.3064 | 0.5390798818
105.7444 | 0.5397298826
105.1682 | 0.5403608349
104.6072 | 0.5409704002
104.0536 | 0.541560747
103.4813 | 0.5421298259
102.9041 | 0.5426793533
102.3151 | 0.543207741
101.7226 | 0.5437165208
101.1185 | 0.5442039754
100.5183 | 0.5446720625
99.92053 | 0.5451189776
99.28567 | 0.5455465136
98.64662 | 0.5459525646
98.01075 | 0.5463390447
97.3653 | 0.546703633
96.71497 | 0.5470485951
96.0526 | 0.5473717387
95.38598 | 0.5476752531
94.73626 | 0.5479569361
94.06269 | 0.5482191992
93.36778 | 0.5484591963
92.70293 | 0.5486797828
91.99877 | 0.5488782575
91.31431 | 0.549057214
90.60388 | 0.5492139767
89.89663 | 0.5493515411
89.17664 | 0.549467077
88.46175 | 0.5495633402
87.72814 | 0.5496375171
86.98858 | 0.549692444
86.23578 | 0.5497254528
85.49082 | 0.549739346
84.72887 | 0.5497311477
83.95422 | 0.5497035997
83.19987 | 0.5496539913
82.40930846 | 0.5495849246
81.60822 | 0.5494937639
80.81778 | 0.5493832086
80.04777 | 0.5492504874
79.23925 | 0.5490985089
78.43758 | 0.5489245039
77.63655 | 0.5487313391
76.82499 | 0.5485161241
76.00429 | 0.5482815339
75.17077 | 0.548024705
74.35102 | 0.5477485375
73.5162 | 0.5474505278
72.67326 | 0.5471332677
71.80479 | 0.5467942017
70.93719 | 0.5464355236
70.06215 | 0.5460547067
69.18434 | 0.5456543362
68.30491 | 0.5452325728
67.4245 | 0.5447919891
66.5531 | 0.5443298071
65.65584 | 0.5438484332
64.76609 | 0.5433454923
63.86432861 | 0.5428231415
62.95111 | 0.5422791667
62.03878 | 0.5417154773
61.11637 | 0.5411298274
60.18871 | 0.5405250126
59.27768 | 0.5398986608
58.33266 | 0.5392530451
57.40149 | 0.5385858456
56.43946 | 0.5378997157
55.48622 | 0.5371922572
54.51717 | 0.5364662246
53.57343 | 0.5357188806
52.60154 | 0.5349528944
51.63952 | 0.5341655926
50.67577 | 0.5333594741
49.69334 | 0.5325321165
48.72237 | 0.5316860017
47.73687 | 0.5308188735
46.7436 | 0.5299330762
45.7552 | 0.5290262326
44.78363 | 0.5281008528
43.77387 | 0.5271538198
42.75402 | 0.5261880385
41.74995 | 0.5252005029
40.73189 | 0.5241945611
39.72623 | 0.5231672662
38.72523 | 0.5221216439
37.69856 | 0.5210547306
36.67461 | 0.5199696681
35.6383 | 0.5188633508
34.60361 | 0.5177388666
33.58996 | 0.5165932448
32.56407 | 0.5154296511
31.52786 | 0.514245082
30.48667 | 0.5130427516
29.46434 | 0.5118198467
28.43352 | 0.5105787977
27.41038 | 0.5093172255
26.37248 | 0.5080379218
25.33916 | 0.5067384659
24.31806 | 0.5054212762
23.27142 | 0.5040839986
22.21403 | 0.5027291808
21.20045 | 0.5013542695
20.15921 | 0.4999615785
19.12675 | 0.4985489658
18.08615 | 0.4971188555
17.05654 | 0.4956689913
16.0142 | 0.4942010872
14.96764 | 0.4927135607
13.94043 | 0.4912083291
12.9129 | 0.4896835313
11.87357 | 0.488141105
10.84935 | 0.4865793098
9.826407 | 0.4850000522
8.803781109 | 0.4834015787
7.771371 | 0.4817857428
6.765272 | 0.4801507617
5.726339 | 0.4784987247
4.70283 | 0.4768272941
3.674098 | 0.4751387747
2.68075 | 0.4734311396
1.672541 | 0.4717068766
0.6372134974 | 0.4699632899
-0.3875215343 | 0.4682033082
-1.356399 | 0.4664242645
-2.362891 | 0.4646289215
-3.355847 | 0.4628141866
-4.354076 | 0.4609834541
-5.333742 | 0.4591338176
-6.319637 | 0.4572684883
-7.287778 | 0.4553843739
-8.264551 | 0.4534847977
-9.250642 | 0.4515663111
-10.21668 | 0.4496325267
-11.18335 | 0.4476802626
-12.14881 | 0.4457132804
-13.1158 | 0.4437276112
-14.08213 | 0.4417266822
-15.02386 | 0.439706954
-15.96391 | 0.4376721849
-16.89583 | 0.4356191146
-17.83859 | 0.4335512091
-18.77118 | 0.4314650415
-19.71257 | 0.4293644196
-20.62522 | 0.4272457001
-21.52392 | 0.4251127101
-22.43912 | 0.4229615518
-23.34871 | 0.4207962669
-24.25894 | 0.4186129054
-25.16568 | 0.4164158538
-26.04807 | 0.414201053
-26.92107 | 0.4119731061
-27.7851 | 0.4097274809
-28.66855 | 0.4074687637
-29.5381 | 0.4051927674
-30.39484 | 0.4029043661
-31.2457 | 0.4005982848
-32.1189 | 0.3982799209
-32.97864 | 0.3959438251
-33.8102 | 0.3935952054
-34.65554 | 0.3912289885
-35.47784 | 0.3888505215
-36.30516 | 0.3864545519
-37.13643 | 0.38404656
-37.93528 | 0.3816209546
-38.76503 | 0.3791840134
-39.55591 | 0.3767298678
-40.35311955 | 0.3742642266
-41.15514 | 0.3717811682
-41.96004 | 0.3692868008
-42.72567 | 0.3667755559
-43.51864 | 0.3642532139
-44.29197 | 0.3617144084
-45.06559 | 0.3591650254
-45.83452 | 0.3565989613
-46.58063 | 0.3540225703
-47.31867 | 0.3514299747
-48.07067 | 0.3488272407
-48.79861 | 0.3462087232
-49.52248 | 0.3435803107
-50.25294 | 0.3409362776
-50.97875 | 0.3382824311
-51.70004 | 0.3356130648
-52.41903 | 0.3329340642
-53.11517 | 0.3302397795
-53.80753 | 0.3275358473
-54.49807 | 0.3248168843
-55.18639 | 0.3220881664
-55.9039 | 0.3193447235
-56.5675 | 0.3165918942
-57.24123 | 0.3138247835
-57.90926 | 0.3110486622
-58.57082 | 0.3082582432
-59.23866 | 0.3054590509
-59.87404 | 0.3026455831
-60.51314 | 0.2998232582
-61.16364 | 0.2969868054
-61.80321 | 0.2941413262
-62.44579 | 0.2912821385
-63.06736 | 0.2884143685
-63.67832 | 0.2855333867
-64.30062 | 0.2826442086
-64.90991 | 0.2797420275
-65.51174 | 0.2768319348
-66.11653 | 0.2739092705
-66.71503 | 0.2709789239
-67.28891 | 0.2680363583
-67.88086 | 0.2650860835
-68.48269 | 0.2621239445
-69.06667 | 0.259154084
-69.64299 | 0.2561728316
-70.20591 | 0.2531839886
-70.76201 | 0.2501836602
-71.31576 | 0.2471757643
-71.89226 | 0.2441562963
-72.42749 | 0.2411296058
-72.97935 | 0.2380916532
-73.50919 | 0.23504686
-74.06563 | 0.2319910672
-74.58929 | 0.2289282705
-75.11712 | 0.2258547161
-75.64754 | 0.2227744752
-76.17012 | 0.2196836917
-76.67981 | 0.2165864764
-77.18601 | 0.2134788812
-77.70187 | 0.2103655298
-78.20336 | 0.2072417602
-78.68982 | 0.2041124736
-79.17589 | 0.2009730354
-79.66777 | 0.1978283586
-80.14899 | 0.1946738075
-80.63135 | 0.1915143843
-81.10188 | 0.1883457013
-81.57875 | 0.1851723919
-82.04153 | 0.1819898097
-82.50124 | 0.1788030304
-82.96546 | 0.1756075792
-83.42485 | 0.1724081268
-83.89535 | 0.1692002975
-84.34505 | 0.1659886693
-84.78662 | 0.1627686839
-85.23686 | 0.1595447563
-85.68995 | 0.1563126827
-86.12772 | 0.1530769535
-86.55685 | 0.1498332229
-86.99187 | 0.1465860641
-87.41492 | 0.1433315323
-87.84069 | 0.1400733827
-88.27958 | 0.1368077892
-88.67819 | 0.1335388242
-89.10475 | 0.1302628108
-89.51103 | 0.1269835813
-89.90855 | 0.1236976247
-90.31542 | 0.1204085664
-90.72376 | 0.1171130298
-91.11842 | 0.1138146901
-91.52297929 | 0.1105101955
-91.9159 | 0.1072030756
-92.29709 | 0.1038901765
-92.67147 | 0.1005749353
-93.05257 | 0.0972543601
-93.45048 | 0.0939318498
-93.82494 | 0.0906044237
-94.20267 | 0.0872752678
-94.55947 | 0.0839414392
-94.9528 | 0.0806059164
-95.30963 | 0.0772658947
-95.6688 | 0.0739247231
-96.02562 | 0.070579668
-96.39194 | 0.0672334761
-96.7592 | 0.063883628
-97.14449 | 0.0605331975
-97.47981 | 0.0571793295
-97.83509 | 0.0538250737
-98.18965 | 0.050467531
-98.53941 | 0.0471097265
-98.91122 | 0.0437490099
-99.25338 | 0.0403879831
-99.6064 | 0.0370242815
-99.9465 | 0.0336604095
-100.2966 | 0.0302941582
-100.6372 | 0.0269275289
-100.9703 | 0.023558715
-101.312 | 0.0201899222
-101.6555 | 0.0168189555
-101.9727 | 0.0134483448
-102.3118 | 0.0100760566
-102.6441 | 0.0067043283
-102.9746 | 0.0033312007
-103.3062 | -4.16077e-05
-103.6293 | -0.0034137293
-103.9428 | -0.006787105
-104.2818 | -0.0101590869
-104.5874 | -0.0135316247
-104.8969 | -0.0169021573
-105.201 | -0.0202732406
-105.5355 | -0.0236422565
-105.8366 | -0.0270114619
-106.1538 | -0.0303783918
-106.4591 | -0.0337453397
-106.7532 | -0.037109824
-107.0803 | -0.0404737929
-107.3841 | -0.0438350504
-107.6965 | -0.0471958637
-107.9962 | -0.0505535631
-108.2909 | -0.0539109051
-108.5956 | -0.057264793
-108.9131 | -0.0606178988
-109.2007 | -0.0639674659
-109.4943 | -0.0673157603
-109.7878 | -0.0706601764
-110.1008 | -0.0740033432
-110.3867 | -0.0773423717
-110.6636 | -0.0806798663
-110.9552 | -0.0840129176
-111.2356 | -0.0873440684
-111.5223 | -0.0906707073
-111.8202 | -0.0939948227
-112.1305 | -0.0973143238
-112.3998 | -0.1006311833
-112.6981 | -0.1039431137
-112.9868 | -0.1072521477
-113.2726 | -0.1105561173
-113.5758 | -0.1138569262
-113.8613 | -0.1171523148
-114.1605 | -0.1204442668
-114.4406 | -0.1237306141
-114.7083 | -0.1270130467
-114.9888 | -0.1302896248
-115.2697 | -0.133562189
-115.5448 | -0.1368287165
-115.8282 | -0.1400910192
-116.0972 | -0.1433472939
-116.3814 | -0.1465989191
-116.6488 | -0.1498442364
-116.9028 | -0.1530849445
-117.155 | -0.1563190083
-117.4314 | -0.1595480126
-117.6904 | -0.1627703445
-117.9549 | -0.1659873667
-118.1911 | -0.1691972746
-118.4375 | -0.1724019006
-118.7008 | -0.1755996769
-118.9567 | -0.178791762
-119.2017 | -0.1819764996
-119.4383 | -0.1851553607
-119.6722 | -0.1883261325
-119.9142 | -0.1914907031
-120.1728 | -0.1946471092
-120.4032 | -0.1977969548
-120.6427 | -0.2009379493
-120.873 | -0.2040725127
-121.1066 | -0.2071981598
-121.3411 | -0.2103170699
-121.5562 | -0.2134266853
-121.801 | -0.2165295615
-122.0247 | -0.2196229604
-122.2533 | -0.2227091323
-122.4733 | -0.2257855864
-122.6781 | -0.2288547368
-122.893 | -0.2319138241
-123.1069 | -0.2349655955
-123.3304 | -0.2380069821
-123.5231 | -0.2410408168
-123.7402 | -0.2440638563
-123.9487 | -0.2470789377
-124.149 | -0.2500832451
-124.3451 | -0.2530795319
-124.5318 | -0.2560648907
-124.7328 | -0.2590421152
-124.9391 | -0.2620083978
-125.1297 | -0.2649666176
-125.3213 | -0.2679134715
-125.5136 | -0.2708518315
-125.687 | -0.2737786651
-125.8521 | -0.2766969456
-126.0293 | -0.2796036892
-126.2261 | -0.2825013908
-126.3953 | -0.2853871448
-126.5514 | -0.2882637025
-126.715 | -0.2911279283
-126.8777 | -0.2939826698
-127.0241 | -0.2968249973
-127.1877 | -0.299657437
-127.3325 | -0.3024772385
-127.4659 | -0.3052866939
-127.624 | -0.3080834672
-127.7584 | -0.3108698402
-127.8925 | -0.3136433096
-128.0236 | -0.3164063598
-128.1579 | -0.3191564426
-128.279 | -0.3218959298
-128.3897 | -0.3246219829
-128.5093 | -0.3273371744
-128.6253 | -0.3300385335
-128.7223 | -0.3327287412
-128.8443 | -0.33540495
-128.935 | -0.3380698058
-129.0379 | -0.340720568
-129.1268 | -0.3433599407
-129.2245 | -0.34598509
-129.3078 | -0.3485987732
-129.3823 | -0.3511979925
-129.4535498 | -0.3537854496
-129.5425 | -0.3563583552
-129.6066 | -0.3589192162
-129.6715 | -0.3614650534
-129.7298 | -0.3639989965
-129.7731 | -0.3665176642
-129.8488 | -0.3690243748
-129.8675 | -0.3715154493
-129.9283 | -0.3739942868
-129.9734 | -0.3764572542
-129.998 | -0.3789078394
-130.0415 | -0.3813424996
-130.0447 | -0.3837646603
-130.0712 | -0.3861705354
-130.0928 | -0.3885636402
-130.1019 | -0.3909401713
-130.0966 | -0.3933037696
-130.1083 | -0.3956505559
-130.0959 | -0.397984416
-130.0903 | -0.4003012485
-130.0836 | -0.4026048828
-130.0608 | -0.4048915469
-130.0281 | -0.4071649443
-130.0112 | -0.4094214917
-129.9755 | -0.4116645306
-129.9431 | -0.413890445
-129.9023 | -0.4161026331
-129.8516 | -0.4182973361
-129.7949 | -0.4204780355
-129.7458 | -0.4226406921
-129.6657 | -0.42478909
-129.6049 | -0.426919269
-129.527 | -0.4290351726
-129.4631 | -0.4311328966
-129.3702 | -0.4332162694
-129.2952 | -0.4352810366
-129.1709 | -0.4373310367
-129.0754 | -0.4393622118
-128.9915 | -0.4413786486
-128.8837 | -0.4433759839
-128.7577 | -0.4453587595
-128.617 | -0.4473224581
-128.4828 | -0.4492717307
-128.3588 | -0.4512020247
-128.2257 | -0.4531179106
-128.1045 | -0.455014499
-127.9523 | -0.4568963694
-127.8015 | -0.4587588517
-127.6299 | -0.4606063423
-127.4872 | -0.4624341923
-127.3233 | -0.4642471028
-127.136 | -0.4660406451
-126.963 | -0.4678190412
-126.7843 | -0.4695779458
-126.6096 | -0.4713215405
-126.4071 | -0.47304536
-126.2187 | -0.474753787
-126.0112 | -0.4764421969
-125.804 | -0.4781152787
-125.5833 | -0.479768231
-125.3592 | -0.4814059274
-125.1497 | -0.4830232797
-124.9064 | -0.4846250692
-124.677 | -0.4862063645
-124.4105 | -0.4877719707
-124.1628 | -0.4893167575
-123.8999 | -0.4908458874
-123.6392 | -0.4923541856
-123.3679 | -0.4938463915
-123.0911 | -0.4953177273
-122.8156 | -0.4967725668
-122.5248 | -0.49820651
-122.2123 | -0.4996238905
-121.9261 | -0.5010204351
-121.6104 | -0.5024003043
-121.3006 | -0.5037591267
-120.9852 | -0.5051010341
-120.6684 | -0.5064217805
-120.3258 | -0.5077255936
-120.0006 | -0.5090081139
-119.6641 | -0.5102735227
-119.3205 | -0.5115176544
-118.9593 | -0.5127446008
-118.5942 | -0.5139502827
-118.2236 | -0.5151385994
-117.8638 | -0.5163055912
-117.4843 | -0.5174550099
-117.1039 | -0.518583064
-116.7154 | -0.519693134
-116.3211 | -0.5207818706
-115.9008 | -0.5218527697
-115.4846 | -0.5229019769
-115.0488 | -0.5239334032
-114.6181 | -0.5249430311
-114.1694 | -0.525935102
-113.7124 | -0.5269052536
-113.265 | -0.5278577397
-112.7907 | -0.5287884086
-112.3209 | -0.5297010512
-111.8542 | -0.5305918338
-111.3629 | -0.5314645835
-110.8703 | -0.5323155908
-110.3864 | -0.5331485284
-109.8933 | -0.5339595083
-109.4196 | -0.5347523104
-108.906 | -0.5355233067
-108.3983 | -0.5362755489
-107.8875 | -0.5370062793
-107.3501 | -0.5377182139
-106.8316 | -0.5384085253
-106.3064 | -0.5390798818
-105.7444 | -0.5397298826
-105.1682 | -0.5403608349
-104.6072 | -0.5409704002
-104.0536 | -0.541560747
-103.4813 | -0.5421298259
-102.9041 | -0.5426793533
-102.3151 | -0.543207741
-101.7226 | -0.5437165208
-101.1185 | -0.5442039754
-100.5183 | -0.5446720625
-99.92053 | -0.5451189776
-99.28567 | -0.5455465136
-98.64662 | -0.5459525646
-98.01075 | -0.5463390447
-97.3653 | -0.546703633
-96.71497 | -0.5470485951
-96.0526 | -0.5473717387
-95.38598 | -0.5476752531
-94.73626 | -0.5479569361
-94.06269 | -0.5482191992
-93.36778 | -0.5484591963
-92.70293 | -0.5486797828
-91.99877 | -0.5488782575
-91.31431 | -0.549057214
-90.60388 | -0.5492139767
-89.89663 | -0.5493515411
-89.17664 | -0.549467077
-88.46175 | -0.5495633402
-87.72814 | -0.5496375171
-86.98858 | -0.549692444
-86.23578 | -0.5497254528
-85.49082 | -0.549739346
-84.72887 | -0.5497311477
-83.95422 | -0.5497035997
-83.19987 | -0.5496539913
-82.40930846 | -0.5495849246
-81.60822 | -0.5494937639
-80.81778 | -0.5493832086
-80.04777 | -0.5492504874
-79.23925 | -0.5490985089
-78.43758 | -0.5489245039
-77.63655 | -0.5487313391
-76.82499 | -0.5485161241
-76.00429 | -0.5482815339
-75.17077 | -0.548024705
-74.35102 | -0.5477485375
-73.5162 | -0.5474505278
-72.67326 | -0.5471332677
-71.80479 | -0.5467942017
-70.93719 | -0.5464355236
-70.06215 | -0.5460547067
-69.18434 | -0.5456543362
-68.30491 | -0.5452325728
-67.4245 | -0.5447919891
-66.5531 | -0.5443298071
-65.65584 | -0.5438484332
-64.76609 | -0.5433454923
-63.86432861 | -0.5428231415
-62.95111 | -0.5422791667
-62.03878 | -0.5417154773
-61.11637 | -0.5411298274
-60.18871 | -0.5405250126
-59.27768 | -0.5398986608
-58.33266 | -0.5392530451
-57.40149 | -0.5385858456
-56.43946 | -0.5378997157
-55.48622 | -0.5371922572
-54.51717 | -0.5364662246
-53.57343 | -0.5357188806
-52.60154 | -0.5349528944
-51.63952 | -0.5341655926
-50.67577 | -0.5333594741
-49.69334 | -0.5325321165
-48.72237 | -0.5316860017
-47.73687 | -0.5308188735
-46.7436 | -0.5299330762
-45.7552 | -0.5290262326
-44.78363 | -0.5281008528
-43.77387 | -0.5271538198
-42.75402 | -0.5261880385
-41.74995 | -0.5252005029
-40.73189 | -0.5241945611
-39.72623 | -0.5231672662
-38.72523 | -0.5221216439
-37.69856 | -0.5210547306
-36.67461 | -0.5199696681
-35.6383 | -0.5188633508
-34.60361 | -0.5177388666
-33.58996 | -0.5165932448
-32.56407 | -0.5154296511
-31.52786 | -0.514245082
-30.48667 | -0.5130427516
-29.46434 | -0.5118198467
-28.43352 | -0.5105787977
-27.41038 | -0.5093172255
-26.37248 | -0.5080379218
-25.33916 | -0.5067384659
-24.31806 | -0.5054212762
-23.27142 | -0.5040839986
-22.21403 | -0.5027291808
-21.20045 | -0.5013542695
-20.15921 | -0.4999615785
-19.12675 | -0.4985489658
-18.08615 | -0.4971188555
-17.05654 | -0.4956689913
-16.0142 | -0.4942010872
-14.96764 | -0.4927135607
-13.94043 | -0.4912083291
-12.9129 | -0.4896835313
-11.87357 | -0.488141105
-10.84935 | -0.4865793098
-9.826407 | -0.4850000522
-8.803781109 | -0.4834015787
-7.771371 | -0.4817857428
-6.765272 | -0.4801507617
-5.726339 | -0.4784987247
-4.70283 | -0.4768272941
-3.674098 | -0.4751387747
-2.68075 | -0.4734311396
-1.672541 | -0.4717068766
-0.6372134974 | -0.4699632899
0.3875215343 | -0.4682033082
1.356399 | -0.4664242645
2.362891 | -0.4646289215
3.355847 | -0.4628141866
4.354076 | -0.4609834541
5.333742 | -0.4591338176
6.319637 | -0.4572684883
7.287778 | -0.4553843739
8.264551 | -0.4534847977
9.250642 | -0.4515663111
10.21668 | -0.4496325267
11.18335 | -0.4476802626
12.14881 | -0.4457132804
13.1158 | -0.4437276112
14.08213 | -0.4417266822
15.02386 | -0.439706954
15.96391 | -0.4376721849
16.89583 | -0.4356191146
17.83859 | -0.4335512091
18.77118 | -0.4314650415
19.71257 | -0.4293644196
20.62522 | -0.4272457001
21.52392 | -0.4251127101
22.43912 | -0.4229615518
23.34871 | -0.4207962669
24.25894 | -0.4186129054
25.16568 | -0.4164158538
26.04807 | -0.414201053
26.92107 | -0.4119731061
27.7851 | -0.4097274809
28.66855 | -0.4074687637
29.5381 | -0.4051927674
30.39484 | -0.4029043661
31.2457 | -0.4005982848
32.1189 | -0.3982799209
32.97864 | -0.3959438251
33.8102 | -0.3935952054
34.65554 | -0.3912289885
35.47784 | -0.3888505215
36.30516 | -0.3864545519
37.13643 | -0.38404656
37.93528 | -0.3816209546
38.76503 | -0.3791840134
39.55591 | -0.3767298678
40.35311955 | -0.3742642266
41.15514 | -0.3717811682
41.96004 | -0.3692868008
42.72567 | -0.3667755559
43.51864 | -0.3642532139
44.29197 | -0.3617144084
45.06559 | -0.3591650254
45.83452 | -0.3565989613
46.58063 | -0.3540225703
47.31867 | -0.3514299747
48.07067 | -0.3488272407
48.79861 | -0.3462087232
49.52248 | -0.3435803107
50.25294 | -0.3409362776
50.97875 | -0.3382824311
51.70004 | -0.3356130648
52.41903 | -0.3329340642
53.11517 | -0.3302397795
53.80753 | -0.3275358473
54.49807 | -0.3248168843
55.18639 | -0.3220881664
55.9039 | -0.3193447235
56.5675 | -0.3165918942
57.24123 | -0.3138247835
57.90926 | -0.3110486622
58.57082 | -0.3082582432
59.23866 | -0.3054590509
59.87404 | -0.3026455831
60.51314 | -0.2998232582
61.16364 | -0.2969868054
61.80321 | -0.2941413262
62.44579 | -0.2912821385
63.06736 | -0.2884143685
63.67832 | -0.2855333867
64.30062 | -0.2826442086
64.90991 | -0.2797420275
65.51174 | -0.2768319348
66.11653 | -0.2739092705
66.71503 | -0.2709789239
67.28891 | -0.2680363583
67.88086 | -0.2650860835
68.48269 | -0.2621239445
69.06667 | -0.259154084
69.64299 | -0.2561728316
70.20591 | -0.2531839886
70.76201 | -0.2501836602
71.31576 | -0.2471757643
71.89226 | -0.2441562963
72.42749 | -0.2411296058
72.97935 | -0.2380916532
73.50919 | -0.23504686
74.06563 | -0.2319910672
74.58929 | -0.2289282705
75.11712 | -0.2258547161
75.64754 | -0.2227744752
76.17012 | -0.2196836917
76.67981 | -0.2165864764
77.18601 | -0.2134788812
77.70187 | -0.2103655298
78.20336 | -0.2072417602
78.68982 | -0.2041124736
79.17589 | -0.2009730354
79.66777 | -0.1978283586
80.14899 | -0.1946738075
80.63135 | -0.1915143843
81.10188 | -0.1883457013
81.57875 | -0.1851723919
82.04153 | -0.1819898097
82.50124 | -0.1788030304
82.96546 | -0.1756075792
83.42485 | -0.1724081268
83.89535 | -0.1692002975
84.34505 | -0.1659886693
84.78662 | -0.1627686839
85.23686 | -0.1595447563
85.68995 | -0.1563126827
86.12772 | -0.1530769535
86.55685 | -0.1498332229
86.99187 | -0.1465860641
87.41492 | -0.1433315323
87.84069 | -0.1400733827
88.27958 | -0.1368077892
88.67819 | -0.1335388242
89.10475 | -0.1302628108
89.51103 | -0.1269835813
89.90855 | -0.1236976247
90.31542 | -0.1204085664
90.72376 | -0.1171130298
91.11842 | -0.1138146901
91.52297929 | -0.1105101955
91.9159 | -0.1072030756
92.29709 | -0.1038901765
92.67147 | -0.1005749353
93.05257 | -0.0972543601
93.45048 | -0.0939318498
93.82494 | -0.0906044237
94.20267 | -0.0872752678
94.55947 | -0.0839414392
94.9528 | -0.0806059164
95.30963 | -0.0772658947
95.6688 | -0.0739247231
96.02562 | -0.070579668
96.39194 | -0.0672334761
96.7592 | -0.063883628
97.14449 | -0.0605331975
97.47981 | -0.0571793295
97.83509 | -0.0538250737
98.18965 | -0.050467531
98.53941 | -0.0471097265
98.91122 | -0.0437490099
99.25338 | -0.0403879831
99.6064 | -0.0370242815
99.9465 | -0.0336604095
100.2966 | -0.0302941582
100.6372 | -0.0269275289
100.9703 | -0.023558715
101.312 | -0.0201899222
101.6555 | -0.0168189555
101.9727 | -0.0134483448
102.3118 | -0.0100760566
102.6441 | -0.0067043283
102.9746 | -0.0033312007