## Sheet1
95.14433 | 0.01218758
95.68378 | 0.02355994
96.43166 | 0.03493009
97.16114 | 0.04629725
97.44681 | 0.05765948
98.0071 | 0.06901737
98.79053 | 0.0803714
99.41825 | 0.09172006
100.0864 | 0.1030636
100.7044 | 0.1144021
101.3885 | 0.1257364
101.8372 | 0.1370667
102.4625 | 0.1483929
103.1135 | 0.1597138
103.7535 | 0.1710286
104.4033 | 0.1823389
105.0175 | 0.1936448
105.7139 | 0.2049461
106.4041 | 0.2162423
106.8823 | 0.2275314
107.4769 | 0.2388124
108.2101 | 0.2500843
108.8341 | 0.2613459
109.8358 | 0.2725946
110.2011 | 0.2838319
110.705 | 0.2950602
111.4823 | 0.3062778
112.1064 | 0.3174832
112.7942 | 0.328676
113.3802 | 0.3398561
113.9969 | 0.3510248
114.6418 | 0.3621814
115.2009 | 0.373324
116.0137 | 0.384453
116.6623 | 0.3955695
117.545 | 0.4066731
118.3076 | 0.4177641
118.9562 | 0.4288424
119.541 | 0.4399073
120.3207 | 0.450958
120.9926 | 0.4619941
121.6988 | 0.4730155
122.4074 | 0.4840178
123.0364 | 0.4949989
123.9718 | 0.5059582
124.5333 | 0.5168951
125.2126 | 0.5278084
125.9224 | 0.5386971
126.5391 | 0.5495635
127.325 | 0.5604091
128.0275 | 0.5712348
128.7141 | 0.5820396
129.4558 | 0.5928243
130.1412 | 0.6035906
130.9908 | 0.6143363
131.9275 | 0.625061
132.6741 | 0.635765
133.4968 | 0.6464482
134.2324 | 0.657109
135.1262 | 0.6677444
135.8066 | 0.6783522
136.5459 | 0.6889321
137.4483 | 0.6994837
138.2697 | 0.7100072
139.1206 | 0.7205053
140.0278 | 0.7309779
140.9192 | 0.7414235
141.618 | 0.7518436
142.5301 | 0.7622399
143.5845 | 0.7726132
144.5494 | 0.7829638
145.4554 | 0.7932913
146.2744 | 0.8035928
147.2785 | 0.8138648
148.2692 | 0.8241043
149.2316 | 0.8343082
150.2038 | 0.8444746
151.3551 | 0.8546042
152.1127 | 0.8646966
153.3633 | 0.8747514
154.6898 | 0.884768
155.6045 | 0.8947458
156.8526 | 0.9046857
158.0013 | 0.9145886
159.0508 | 0.9244567
160.397 | 0.9342912
161.916 | 0.944093
163.1224 | 0.9538651
164.5127 | 0.9636095
165.9447 | 0.9733256
167.4699 | 0.9830144
169.2991 | 0.9926747
170.6134 | 1.002304
172.374 | 1.011901
173.9715 | 1.021463
175.9025 | 1.030988
177.63 | 1.040473
179.6382 | 1.049919
181.4368 | 1.059326
183.456 | 1.068693
185.4226 | 1.078021
187.8342 | 1.087309
190.03 | 1.096558
192.3999 | 1.105769
195.015 | 1.114938
197.3297 | 1.124062
199.9326 | 1.133137
202.6249 | 1.142161
205.4914 | 1.151134
208.3737 | 1.160055
211.6435 | 1.168922
214.8974 | 1.177734
218.1182 | 1.186492
221.5376 | 1.1952
225.3578 | 1.203861
229.3007 | 1.212479
233.6678 | 1.221058
237.927 | 1.229602
242.5418 | 1.238116
247.6273 | 1.246604
252.9875 | 1.255066
258.4826 | 1.263499
264.43 | 1.271904
271.0714 | 1.280279
277.6232 | 1.288619
284.6998 | 1.296918
292.5047 | 1.30517
300.7362 | 1.31337
309.6605 | 1.321513
318.9623 | 1.329598
329.2229 | 1.33762
340.0021 | 1.345579
351.87 | 1.353475
364.5618 | 1.361307
378.1216 | 1.369074
392.84 | 1.376777
408.9279 | 1.38442
426.2614 | 1.392008
445.2954 | 1.399546
466.0434 | 1.407037
488.3056 | 1.414489
513.2122 | 1.421907
540.3294 | 1.429298
569.8435 | 1.436667
602.468 | 1.444018
638.4113 | 1.451355
677.7679 | 1.458678
721.521 | 1.465984
769.4904 | 1.473272
822.1261 | 1.480534
879.9453 | 1.487761
943.0475 | 1.494944
1011.939 | 1.502073
1086.501 | 1.50914
1166.939 | 1.516137
1253.721 | 1.523059
1346.451 | 1.529906
1445.815 | 1.536677
1551.129 | 1.543372
1661.826 | 1.549994
1777.898 | 1.556545
1898.911 | 1.563027
2024.381 | 1.569445
2154.717 | 1.575799
2289.283 | 1.58209
2428.107 | 1.588319
2570.477 | 1.594483
2715.258 | 1.600582
2862.986 | 1.606616
3013.044 | 1.61258
3165.243 | 1.618474
3320.327 | 1.624294
3476.658 | 1.630039
3634.171 | 1.635708
3791.965 | 1.641299
3950.852 | 1.646812
4111.761 | 1.652246
4272.051 | 1.657601
4432.802 | 1.662879
4593.79 | 1.668077
4752.712 | 1.673195
4915.323 | 1.678234
5076.178 | 1.683194
5234.13 | 1.688077
5393.695 | 1.692882
5553.163 | 1.697611
5711.061 | 1.702266
5868.7 | 1.706847
6027.136 | 1.711354
6183.72 | 1.715788
6338.992 | 1.720149
6493.376 | 1.724439
6647.939 | 1.728658
6800.856 | 1.732806
6950.628 | 1.736884
7101.679 | 1.740892
7253.051 | 1.74483
7399.457 | 1.748697
7544.997 | 1.752493
7690.819 | 1.756217
7835.012 | 1.759868
7975.584 | 1.763447
8115.029 | 1.766953
8254.459 | 1.770385
8390.72 | 1.773745
8524.072 | 1.777031
8656.322 | 1.780243
8787.2 | 1.783381
8914.506 | 1.786446
9039.686 | 1.789436
9163.398 | 1.792353
9284.365 | 1.795195
9402.267 | 1.797964
9517.97 | 1.80066
9631.931 | 1.803285
9743.205 | 1.805838
9851.461 | 1.80832
9957.506 | 1.810732
10061.24 | 1.813074
10162.35 | 1.815345
10260.55 | 1.817547
10356.12 | 1.819679
10449.02 | 1.821742
10539.12 | 1.823735
10626.16 | 1.825658
10710.4 | 1.827512
10792.01 | 1.829296
10870.85 | 1.831011
10946.67 | 1.832657
11019.52 | 1.834233
11089.34 | 1.835741
11156.19 | 1.837179
11220.3 | 1.838549
11281.19 | 1.83985
11339.29 | 1.841083
11393.92 | 1.842246
11445.85 | 1.843341
11494.4 | 1.844367
11539.82 | 1.845323
11581.7 | 1.846211
11620.44 | 1.84703
11655.81 | 1.847778
11687.85 | 1.848457
11716.68 | 1.849066
11742.14 | 1.849605
11764.35 | 1.850074
11783.03 | 1.850474
11798.55 | 1.850805
11810.65 | 1.851068
11819.72 | 1.851262
11825.63 | 1.851389
11828.51 | 1.851449
11828.08 | 1.851443
11824.5 | 1.851372
11817.6 | 1.851235
11807.65 | 1.851032
11794.39 | 1.850764
11778.3 | 1.850428
11758.37 | 1.850025
11735.76 | 1.849554
11709.61 | 1.849014
11680.26 | 1.848405
11647.48 | 1.847728
11611.62 | 1.846982
11572.57 | 1.846168
11529.87 | 1.845287
11484.35 | 1.844342
11435.91 | 1.843332
11384.21 | 1.842257
11329.36 | 1.841119
11272.08 | 1.839916
11211.66 | 1.838649
11148.36 | 1.837317
11082 | 1.835918
11012.86 | 1.834452
10940.58 | 1.832919
10865.33 | 1.831318
10787.36 | 1.829649
10706.64 | 1.827912
10623.19 | 1.826107
10536.93 | 1.824234
10447.78 | 1.822293
10356.26 | 1.820286
10261.55 | 1.818212
10164.94 | 1.816072
10065.19 | 1.813867
9962.983 | 1.811598
9858.546 | 1.809264
9752.244 | 1.806866
9643.182 | 1.804404
9531.924 | 1.80188
9419.055 | 1.799293
9304.074 | 1.796642
9186.683 | 1.793928
9066.681 | 1.79115
8945.778 | 1.788309
8822.976 | 1.785404
8697.435 | 1.782434
8569.698 | 1.7794
8440.961 | 1.7763
8310.933 | 1.773134
8177.469 | 1.769902
8042.593 | 1.766604
7907.417 | 1.76324
7770.233 | 1.759811
7630.146 | 1.756316
7489.159 | 1.752756
7348.579 | 1.749131
7205.951 | 1.745442
7059.459 | 1.74169
6913.648 | 1.737874
6768.605 | 1.733994
6619.882 | 1.730051
6470.729 | 1.726045
6321.444 | 1.721975
6171.386 | 1.717841
6019.786 | 1.713643
5866.794 | 1.709383
5714.243 | 1.705061
5561.624 | 1.700677
5408.392 | 1.696234
5254.301 | 1.691734
5101.555 | 1.687179
4949.297 | 1.68257
4793.603 | 1.677907
4640.21 | 1.673191
4487.848 | 1.668421
4334.082 | 1.663595
4181.733 | 1.658712
4028.939 | 1.653768
3876.012 | 1.648763
3724.49 | 1.643694
3573.525 | 1.638562
3423.107 | 1.633364
3272.789 | 1.628099
3122.981 | 1.62277
2975.433 | 1.617379
2828.588 | 1.611928
2683.56 | 1.606418
2540.336 | 1.60085
2399.051 | 1.595227
2259.797 | 1.589553
2123.35 | 1.58383
1989.877 | 1.578063
1860.007 | 1.572251
1733.846 | 1.566398
1611.011 | 1.560507
1492.486 | 1.554578
1378.025 | 1.548612
1268.884 | 1.54261
1164.872 | 1.536571
1066.591 | 1.530494
973.5829 | 1.524376
886.4788 | 1.518212
805.0684 | 1.511996
729.4804 | 1.505724
659.7049 | 1.49939
595.4907 | 1.492989
537.1405 | 1.486516
484.0709 | 1.479969
436.0929 | 1.473347
392.8474 | 1.466649
354.0805 | 1.459877
319.7653 | 1.453033
288.9235 | 1.446125
261.2938 | 1.439155
237.1154 | 1.432126
215.6796 | 1.42504
196.5058 | 1.4179
178.9811 | 1.410706
163.9856 | 1.403459
150.3902 | 1.396158
138.1361 | 1.388804
127.1154 | 1.3814
117.1895 | 1.373945
108.1353 | 1.366439
99.70392 | 1.358883
92.43605 | 1.351275
85.68801 | 1.343615
79.33721 | 1.335902
73.53935 | 1.328136
68.124 | 1.320318
63.25178 | 1.312445
58.58431 | 1.304517
54.47958 | 1.296532
50.46926 | 1.288489
46.50798 | 1.28039
43.04814 | 1.272233
39.78814 | 1.264021
36.45704 | 1.255752
33.34784 | 1.247432
30.83449 | 1.239066
28.23042 | 1.230654
25.69991 | 1.2222
23.34226 | 1.213705
20.79091 | 1.20517
18.49457 | 1.196595
16.48511 | 1.187978
14.38739 | 1.179319
12.39265 | 1.170616
10.62227 | 1.161867
8.761165 | 1.15307
6.988334 | 1.144227
5.10271 | 1.135339
3.495393 | 1.126408
1.930987 | 1.117433
0.1814515 | 1.108417
-1.170853 | 1.099359
-2.807594 | 1.090259
-4.159898 | 1.081119
-5.492586 | 1.07194
-6.928259 | 1.062722
-8.465693 | 1.053466
-9.711333 | 1.044175
-11.08816 | 1.034847
-12.32644 | 1.025481
-13.62357 | 1.016077
-15.03595 | 1.006631
-16.04742 | 0.9971428
-17.19253 | 0.9876099
-18.45411 | 0.9780338
-19.74021 | 0.9684153
-20.95397 | 0.958755
-22.0439 | 0.9490552
-23.18533 | 0.9393177
-24.47266 | 0.929545
-25.42037 | 0.9197375
-26.45881 | 0.9098934
-27.6738 | 0.9000141
-28.60803 | 0.8900998
-29.92356 | 0.8801514
-30.75603 | 0.8701716
-31.80796 | 0.860162
-32.77284 | 0.8501259
-33.8689 | 0.8400639
-34.75409 | 0.8299758
-35.85751 | 0.8198604
-36.71573 | 0.8097147
-37.71616 | 0.7995362
-38.72028 | 0.7893226
-39.61282 | 0.7790741
-40.54337 | 0.768792
-41.68112 | 0.7584784
-42.52585 | 0.7481353
-43.6023 | 0.7377658
-44.36734 | 0.7273693
-45.34816 | 0.7169433
-46.46507 | 0.7064875
-47.03149 | 0.6960031
-48.32862 | 0.6854909
-49.07895 | 0.6749507
-50.03157 | 0.6643833
-50.96457 | 0.6537911
-51.69528 | 0.6431764
-52.62584 | 0.6325397
-53.4203 | 0.6218827
-54.31775 | 0.6112059
-55.23727 | 0.600508
-56.30391 | 0.5897892
-57.01377 | 0.5790484
-57.91613 | 0.5682842
-58.63335 | 0.5574957
-59.41923 | 0.5466827
-60.37063 | 0.535845
-61.27788 | 0.5249817
-62.03189 | 0.5140954
-62.88152 | 0.503189
-63.8133 | 0.4922642
-64.61022 | 0.4813238
-65.33234 | 0.470369
-66.06918 | 0.4594015
-66.9887 | 0.4484222
-67.74271 | 0.4374299
-68.64996 | 0.4264234
-69.26175 | 0.4154011
-70.1874 | 0.4043608
-70.79305 | 0.3933001
-71.73096 | 0.3822177
-72.4114 | 0.3711141
-73.10411 | 0.3599919
-73.88876 | 0.3488535
-74.80582896 | 0.3377012
-75.32812 | 0.3265377
-76.25008 | 0.3153658
-76.84838 | 0.3041873
-77.34615 | 0.293001
-78.04621 | 0.2818047
-78.8137 | 0.2705976
-79.65353 | 0.2593781
-80.46761 | 0.248146
-81.15663 | 0.2369026
-81.95477 | 0.2256469
-82.46725 | 0.2143786
-83.2752 | 0.2030972
-83.82814 | 0.1918039
-84.48774 | 0.1805012
-85.13017 | 0.169191
-85.89766 | 0.1578761
-86.30961 | 0.1465598
-87.04277 | 0.1352437
-87.52215 | 0.1239277
-88.28841 | 0.1126113
-89.06448 | 0.1012932
-89.74002 | 0.08997308
-90.29051 | 0.0786497
-90.72329 | 0.0673204
-91.30811 | 0.05598408
-92.19207 | 0.04463987
-92.70577 | 0.03328624
-93.40215 | 0.02192418
-93.92321 | 0.0105567
-94.5632 | -0.0008144539
-95.14433 | -0.01218758
-95.68378 | -0.02355994
-96.43166 | -0.03493009
-97.16114 | -0.04629725
-97.44681 | -0.05765948
-98.0071 | -0.06901737
-98.79053 | -0.0803714
-99.41825 | -0.09172006
-100.0864 | -0.1030636
-100.7044 | -0.1144021
-101.3885 | -0.1257364
-101.8372 | -0.1370667
-102.4625 | -0.1483929
-103.1135 | -0.1597138
-103.7535 | -0.1710286
-104.4033 | -0.1823389
-105.0175 | -0.1936448
-105.7139 | -0.2049461
-106.4041 | -0.2162423
-106.8823 | -0.2275314
-107.4769 | -0.2388124
-108.2101 | -0.2500843
-108.8341 | -0.2613459
-109.8358 | -0.2725946
-110.2011 | -0.2838319
-110.705 | -0.2950602
-111.4823 | -0.3062778
-112.1064 | -0.3174832
-112.7942 | -0.328676
-113.3802 | -0.3398561
-113.9969 | -0.3510248
-114.6418 | -0.3621814
-115.2009 | -0.373324
-116.0137 | -0.384453
-116.6623 | -0.3955695
-117.545 | -0.4066731
-118.3076 | -0.4177641
-118.9562 | -0.4288424
-119.541 | -0.4399073
-120.3207 | -0.450958
-120.9926 | -0.4619941
-121.6988 | -0.4730155
-122.4074 | -0.4840178
-123.0364 | -0.4949989
-123.9718 | -0.5059582
-124.5333 | -0.5168951
-125.2126 | -0.5278084
-125.9224 | -0.5386971
-126.5391 | -0.5495635
-127.325 | -0.5604091
-128.0275 | -0.5712348
-128.7141 | -0.5820396
-129.4558 | -0.5928243
-130.1412 | -0.6035906
-130.9908 | -0.6143363
-131.9275 | -0.625061
-132.6741 | -0.635765
-133.4968 | -0.6464482
-134.2324 | -0.657109
-135.1262 | -0.6677444
-135.8066 | -0.6783522
-136.5459 | -0.6889321
-137.4483 | -0.6994837
-138.2697 | -0.7100072
-139.1206 | -0.7205053
-140.0278 | -0.7309779
-140.9192 | -0.7414235
-141.618 | -0.7518436
-142.5301 | -0.7622399
-143.5845 | -0.7726132
-144.5494 | -0.7829638
-145.4554 | -0.7932913
-146.2744 | -0.8035928
-147.2785 | -0.8138648
-148.2692 | -0.8241043
-149.2316 | -0.8343082
-150.2038 | -0.8444746
-151.3551 | -0.8546042
-152.1127 | -0.8646966
-153.3633 | -0.8747514
-154.6898 | -0.884768
-155.6045 | -0.8947458
-156.8526 | -0.9046857
-158.0013 | -0.9145886
-159.0508 | -0.9244567
-160.397 | -0.9342912
-161.916 | -0.944093
-163.1224 | -0.9538651
-164.5127 | -0.9636095
-165.9447 | -0.9733256
-167.4699 | -0.9830144
-169.2991 | -0.9926747
-170.6134 | -1.002304
-172.374 | -1.011901
-173.9715 | -1.021463
-175.9025 | -1.030988
-177.63 | -1.040473
-179.6382 | -1.049919
-181.4368 | -1.059326
-183.456 | -1.068693
-185.4226 | -1.078021
-187.8342 | -1.087309
-190.03 | -1.096558
-192.3999 | -1.105769
-195.015 | -1.114938
-197.3297 | -1.124062
-199.9326 | -1.133137
-202.6249 | -1.142161
-205.4914 | -1.151134
-208.3737 | -1.160055
-211.6435 | -1.168922
-214.8974 | -1.177734
-218.1182 | -1.186492
-221.5376 | -1.1952
-225.3578 | -1.203861
-229.3007 | -1.212479
-233.6678 | -1.221058
-237.927 | -1.229602
-242.5418 | -1.238116
-247.6273 | -1.246604
-252.9875 | -1.255066
-258.4826 | -1.263499
-264.43 | -1.271904
-271.0714 | -1.280279
-277.6232 | -1.288619
-284.6998 | -1.296918
-292.5047 | -1.30517
-300.7362 | -1.31337
-309.6605 | -1.321513
-318.9623 | -1.329598
-329.2229 | -1.33762
-340.0021 | -1.345579
-351.87 | -1.353475
-364.5618 | -1.361307
-378.1216 | -1.369074
-392.84 | -1.376777
-408.9279 | -1.38442
-426.2614 | -1.392008
-445.2954 | -1.399546
-466.0434 | -1.407037
-488.3056 | -1.414489
-513.2122 | -1.421907
-540.3294 | -1.429298
-569.8435 | -1.436667
-602.468 | -1.444018
-638.4113 | -1.451355
-677.7679 | -1.458678
-721.521 | -1.465984
-769.4904 | -1.473272
-822.1261 | -1.480534
-879.9453 | -1.487761
-943.0475 | -1.494944
-1011.939 | -1.502073
-1086.501 | -1.50914
-1166.939 | -1.516137
-1253.721 | -1.523059
-1346.451 | -1.529906
-1445.815 | -1.536677
-1551.129 | -1.543372
-1661.826 | -1.549994
-1777.898 | -1.556545
-1898.911 | -1.563027
-2024.381 | -1.569445
-2154.717 | -1.575799
-2289.283 | -1.58209
-2428.107 | -1.588319
-2570.477 | -1.594483
-2715.258 | -1.600582
-2862.986 | -1.606616
-3013.044 | -1.61258
-3165.243 | -1.618474
-3320.327 | -1.624294
-3476.658 | -1.630039
-3634.171 | -1.635708
-3791.965 | -1.641299
-3950.852 | -1.646812
-4111.761 | -1.652246
-4272.051 | -1.657601
-4432.802 | -1.662879
-4593.79 | -1.668077
-4752.712 | -1.673195
-4915.323 | -1.678234
-5076.178 | -1.683194
-5234.13 | -1.688077
-5393.695 | -1.692882
-5553.163 | -1.697611
-5711.061 | -1.702266
-5868.7 | -1.706847
-6027.136 | -1.711354
-6183.72 | -1.715788
-6338.992 | -1.720149
-6493.376 | -1.724439
-6647.939 | -1.728658
-6800.856 | -1.732806
-6950.628 | -1.736884
-7101.679 | -1.740892
-7253.051 | -1.74483
-7399.457 | -1.748697
-7544.997 | -1.752493
-7690.819 | -1.756217
-7835.012 | -1.759868
-7975.584 | -1.763447
-8115.029 | -1.766953
-8254.459 | -1.770385
-8390.72 | -1.773745
-8524.072 | -1.777031
-8656.322 | -1.780243
-8787.2 | -1.783381
-8914.506 | -1.786446
-9039.686 | -1.789436
-9163.398 | -1.792353
-9284.365 | -1.795195
-9402.267 | -1.797964
-9517.97 | -1.80066
-9631.931 | -1.803285
-9743.205 | -1.805838
-9851.461 | -1.80832
-9957.506 | -1.810732
-10061.24 | -1.813074
-10162.35 | -1.815345
-10260.55 | -1.817547
-10356.12 | -1.819679
-10449.02 | -1.821742
-10539.12 | -1.823735
-10626.16 | -1.825658
-10710.4 | -1.827512
-10792.01 | -1.829296
-10870.85 | -1.831011
-10946.67 | -1.832657
-11019.52 | -1.834233
-11089.34 | -1.835741
-11156.19 | -1.837179
-11220.3 | -1.838549
-11281.19 | -1.83985
-11339.29 | -1.841083
-11393.92 | -1.842246
-11445.85 | -1.843341
-11494.4 | -1.844367
-11539.82 | -1.845323
-11581.7 | -1.846211
-11620.44 | -1.84703
-11655.81 | -1.847778
-11687.85 | -1.848457
-11716.68 | -1.849066
-11742.14 | -1.849605
-11764.35 | -1.850074
-11783.03 | -1.850474
-11798.55 | -1.850805
-11810.65 | -1.851068
-11819.72 | -1.851262
-11825.63 | -1.851389
-11828.51 | -1.851449
-11828.08 | -1.851443
-11824.5 | -1.851372
-11817.6 | -1.851235
-11807.65 | -1.851032
-11794.39 | -1.850764
-11778.3 | -1.850428
-11758.37 | -1.850025
-11735.76 | -1.849554
-11709.61 | -1.849014
-11680.26 | -1.848405
-11647.48 | -1.847728
-11611.62 | -1.846982
-11572.57 | -1.846168
-11529.87 | -1.845287
-11484.35 | -1.844342
-11435.91 | -1.843332
-11384.21 | -1.842257
-11329.36 | -1.841119
-11272.08 | -1.839916
-11211.66 | -1.838649
-11148.36 | -1.837317
-11082 | -1.835918
-11012.86 | -1.834452
-10940.58 | -1.832919
-10865.33 | -1.831318
-10787.36 | -1.829649
-10706.64 | -1.827912
-10623.19 | -1.826107
-10536.93 | -1.824234
-10447.78 | -1.822293
-10356.26 | -1.820286
-10261.55 | -1.818212
-10164.94 | -1.816072
-10065.19 | -1.813867
-9962.983 | -1.811598
-9858.546 | -1.809264
-9752.244 | -1.806866
-9643.182 | -1.804404
-9531.924 | -1.80188
-9419.055 | -1.799293
-9304.074 | -1.796642
-9186.683 | -1.793928
-9066.681 | -1.79115
-8945.778 | -1.788309
-8822.976 | -1.785404
-8697.435 | -1.782434
-8569.698 | -1.7794
-8440.961 | -1.7763
-8310.933 | -1.773134
-8177.469 | -1.769902
-8042.593 | -1.766604
-7907.417 | -1.76324
-7770.233 | -1.759811
-7630.146 | -1.756316
-7489.159 | -1.752756
-7348.579 | -1.749131
-7205.951 | -1.745442
-7059.459 | -1.74169
-6913.648 | -1.737874
-6768.605 | -1.733994
-6619.882 | -1.730051
-6470.729 | -1.726045
-6321.444 | -1.721975
-6171.386 | -1.717841
-6019.786 | -1.713643
-5866.794 | -1.709383
-5714.243 | -1.705061
-5561.624 | -1.700677
-5408.392 | -1.696234
-5254.301 | -1.691734
-5101.555 | -1.687179
-4949.297 | -1.68257
-4793.603 | -1.677907
-4640.21 | -1.673191
-4487.848 | -1.668421
-4334.082 | -1.663595
-4181.733 | -1.658712
-4028.939 | -1.653768
-3876.012 | -1.648763
-3724.49 | -1.643694
-3573.525 | -1.638562
-3423.107 | -1.633364
-3272.789 | -1.628099
-3122.981 | -1.62277
-2975.433 | -1.617379
-2828.588 | -1.611928
-2683.56 | -1.606418
-2540.336 | -1.60085
-2399.051 | -1.595227
-2259.797 | -1.589553
-2123.35 | -1.58383
-1989.877 | -1.578063
-1860.007 | -1.572251
-1733.846 | -1.566398
-1611.011 | -1.560507
-1492.486 | -1.554578
-1378.025 | -1.548612
-1268.884 | -1.54261
-1164.872 | -1.536571
-1066.591 | -1.530494
-973.5829 | -1.524376
-886.4788 | -1.518212
-805.0684 | -1.511996
-729.4804 | -1.505724
-659.7049 | -1.49939
-595.4907 | -1.492989
-537.1405 | -1.486516
-484.0709 | -1.479969
-436.0929 | -1.473347
-392.8474 | -1.466649
-354.0805 | -1.459877
-319.7653 | -1.453033
-288.9235 | -1.446125
-261.2938 | -1.439155
-237.1154 | -1.432126
-215.6796 | -1.42504
-196.5058 | -1.4179
-178.9811 | -1.410706
-163.9856 | -1.403459
-150.3902 | -1.396158
-138.1361 | -1.388804
-127.1154 | -1.3814
-117.1895 | -1.373945
-108.1353 | -1.366439
-99.70392 | -1.358883
-92.43605 | -1.351275
-85.68801 | -1.343615
-79.33721 | -1.335902
-73.53935 | -1.328136
-68.124 | -1.320318
-63.25178 | -1.312445
-58.58431 | -1.304517
-54.47958 | -1.296532
-50.46926 | -1.288489
-46.50798 | -1.28039
-43.04814 | -1.272233
-39.78814 | -1.264021
-36.45704 | -1.255752
-33.34784 | -1.247432
-30.83449 | -1.239066
-28.23042 | -1.230654
-25.69991 | -1.2222
-23.34226 | -1.213705
-20.79091 | -1.20517
-18.49457 | -1.196595
-16.48511 | -1.187978
-14.38739 | -1.179319
-12.39265 | -1.170616
-10.62227 | -1.161867
-8.761165 | -1.15307
-6.988334 | -1.144227
-5.10271 | -1.135339
-3.495393 | -1.126408
-1.930987 | -1.117433
-0.1814515 | -1.108417
1.170853 | -1.099359
2.807594 | -1.090259
4.159898 | -1.081119
5.492586 | -1.07194
6.928259 | -1.062722
8.465693 | -1.053466
9.711333 | -1.044175
11.08816 | -1.034847
12.32644 | -1.025481
13.62357 | -1.016077
15.03595 | -1.006631
16.04742 | -0.9971428
17.19253 | -0.9876099
18.45411 | -0.9780338
19.74021 | -0.9684153
20.95397 | -0.958755
22.0439 | -0.9490552
23.18533 | -0.9393177
24.47266 | -0.929545
25.42037 | -0.9197375
26.45881 | -0.9098934
27.6738 | -0.9000141
28.60803 | -0.8900998
29.92356 | -0.8801514
30.75603 | -0.8701716
31.80796 | -0.860162
32.77284 | -0.8501259
33.8689 | -0.8400639
34.75409 | -0.8299758
35.85751 | -0.8198604
36.71573 | -0.8097147
37.71616 | -0.7995362
38.72028 | -0.7893226
39.61282 | -0.7790741
40.54337 | -0.768792
41.68112 | -0.7584784
42.52585 | -0.7481353
43.6023 | -0.7377658
44.36734 | -0.7273693
45.34816 | -0.7169433
46.46507 | -0.7064875
47.03149 | -0.6960031
48.32862 | -0.6854909
49.07895 | -0.6749507
50.03157 | -0.6643833
50.96457 | -0.6537911
51.69528 | -0.6431764
52.62584 | -0.6325397
53.4203 | -0.6218827
54.31775 | -0.6112059
55.23727 | -0.600508
56.30391 | -0.5897892
57.01377 | -0.5790484
57.91613 | -0.5682842
58.63335 | -0.5574957
59.41923 | -0.5466827
60.37063 | -0.535845
61.27788 | -0.5249817
62.03189 | -0.5140954
62.88152 | -0.503189
63.8133 | -0.4922642
64.61022 | -0.4813238
65.33234 | -0.470369
66.06918 | -0.4594015
66.9887 | -0.4484222
67.74271 | -0.4374299
68.64996 | -0.4264234
69.26175 | -0.4154011
70.1874 | -0.4043608
70.79305 | -0.3933001
71.73096 | -0.3822177
72.4114 | -0.3711141
73.10411 | -0.3599919
73.88876 | -0.3488535
74.80582896 | -0.3377012
75.32812 | -0.3265377
76.25008 | -0.3153658
76.84838 | -0.3041873
77.34615 | -0.293001
78.04621 | -0.2818047
78.8137 | -0.2705976
79.65353 | -0.2593781
80.46761 | -0.248146
81.15663 | -0.2369026
81.95477 | -0.2256469
82.46725 | -0.2143786
83.2752 | -0.2030972
83.82814 | -0.1918039
84.48774 | -0.1805012
85.13017 | -0.169191
85.89766 | -0.1578761
86.30961 | -0.1465598
87.04277 | -0.1352437
87.52215 | -0.1239277
88.28841 | -0.1126113
89.06448 | -0.1012932
89.74002 | -0.08997308
90.29051 | -0.0786497
90.72329 | -0.0673204
91.30811 | -0.05598408
92.19207 | -0.04463987
92.70577 | -0.03328624
93.40215 | -0.02192418
93.92321 | -0.0105567
94.5632 | 0.0008144539