## Sheet1
94.75936 | -0.00356056
95.47781 | 0.008110416
95.68133 | 0.01978073
96.63027 | 0.03144788
97.27026 | 0.04311004
98.36632 | 0.05476799
98.71942 | 0.0664216
99.41335 | 0.07807073
100.0754 | 0.08971488
100.5609 | 0.1013524
101.0391 | 0.1129849
102.1106 | 0.1246135
102.8413 | 0.1362386
103.0154 | 0.1478591
104.0992 | 0.1594747
104.6289 | 0.1710847
105.237 | 0.1826891
105.9873 | 0.1942902
106.7572 | 0.2058859
107.1643 | 0.2174743
107.9833 | 0.2290542
108.3314 | 0.2406238
109.5992 | 0.2521823
109.9964 | 0.263728
110.3004 | 0.2752623
110.9723 | 0.2867865
111.7619 | 0.2982974
112.4852 | 0.3097957
113.2625 | 0.3212834
113.9442 | 0.332759
114.6798 | 0.3442213
115.5797 | 0.3556712
116.1755 | 0.3671072
116.818 | 0.378529
117.48 | 0.3899378
117.713 | 0.4013342
118.6276 | 0.4127167
119.3191 | 0.4240849
120.4249 | 0.43544
121.0502 | 0.4467805
121.7736 | 0.4581062
122.4724 | 0.4694139
123.2374 | 0.4807026
123.9608 | 0.4919712
124.77 | 0.5032168
125.6233 | 0.514439
126.1554 | 0.525639
127.0111 | 0.5368177
127.8939 | 0.5479743
128.3156 | 0.55911
129.2523 | 0.5702288
129.9315 | 0.5813318
130.6549 | 0.5924159
131.415 | 0.6034799
132.0771 | 0.6145242
133.0849 | 0.6255482
133.9553 | 0.6365507
134.8332 | 0.6475298
135.4364 | 0.6584832
136.3682 | 0.6694082
137.04 | 0.6803026
138.1312 | 0.6911655
139.0728 | 0.7019955
139.8746 | 0.7127931
140.3674 | 0.7235608
141.6376 | 0.7343002
142.4443 | 0.7450123
143.0892 | 0.755697
144.3275 | 0.7663543
145.1122 | 0.776986
145.8208 | 0.7875934
146.8384 | 0.798176
148.3096 | 0.8087336
148.8809 | 0.8192667
149.9844 | 0.8297732
150.6808 | 0.8402493
152.0147 | 0.8506938
153.3486 | 0.8611054
154.4422 | 0.8714809
155.2612 | 0.8818202
156.8893 | 0.8921234
158.0663 | 0.9023903
159.1379 | 0.9126191
160.4816 | 0.922809
161.7272 | 0.9329629
163.0955 | 0.9430824
164.2062 | 0.9531694
165.7633 | 0.9632255
167.4405 | 0.9732484
168.9926 | 0.9832361
170.5399 | 0.9931873
172.1828 | 1.0031
173.7349 | 1.012972
175.8878 | 1.022801
177.82 | 1.032587
179.7277 | 1.042329
181.4319 | 1.052028
183.2292 | 1.061682
185.3601 | 1.071296
187.5277 | 1.080871
189.7419 | 1.09041
192.1915 | 1.099912
194.386 | 1.109383
197.147 | 1.118823
200.0135 | 1.128228
202.7794 | 1.137598
205.7341 | 1.146928
208.6643 | 1.156217
211.7637 | 1.165459
215.3731 | 1.174649
218.8207 | 1.183788
222.2609 | 1.192869
226.0395 | 1.201892
230.078 | 1.210859
234.2465 | 1.219768
238.8735 | 1.228623
243.834 | 1.237425
248.6989 | 1.246178
254.1155 | 1.254884
259.765 | 1.263549
265.7553 | 1.272174
272.5034 | 1.280762
279.5628 | 1.289311
286.7424 | 1.29782
294.6919 | 1.306288
303.355 | 1.314712
313.1509 | 1.323091
322.8365 | 1.331422
333.8438 | 1.339703
345.1967 | 1.347932
357.9253 | 1.356104
371.1835 | 1.364217
385.9964 | 1.372269
402.1431 | 1.38026
419.484 | 1.38819
438.274 | 1.396057
458.5696 | 1.403862
481.7733 | 1.411606
506.051 | 1.419291
533.2908 | 1.42692
562.9802 | 1.434495
595.5606 | 1.442017
630.8038 | 1.449488
669.7914 | 1.456908
712.6507 | 1.464279
759.7962 | 1.471599
811.5491 | 1.478867
868.314 | 1.48608
929.8972 | 1.493238
997.3506 | 1.500336
1069.951 | 1.507372
1149.174 | 1.514345
1234.054 | 1.521252
1325.295 | 1.528091
1422.482 | 1.534864
1525.134 | 1.54157
1634.628 | 1.548214
1749.57 | 1.554799
1870.022 | 1.561326
1995.53 | 1.567799
2126.212 | 1.574221
2261.947 | 1.580592
2401.775 | 1.586912
2545.659 | 1.593182
2693.042 | 1.5994
2842.739 | 1.605565
2995.821 | 1.611675
3151.673 | 1.617729
3310.281 | 1.623726
3470.488 | 1.629665
3633.873 | 1.635545
3798.812 | 1.641365
3965.671 | 1.647124
4134.071 | 1.652823
4303.46 | 1.65846
4473.52 | 1.664034
4645.332 | 1.669547
4817.346 | 1.674999
4989.862 | 1.68039
5162.67 | 1.68572
5336.523 | 1.690988
5510.517 | 1.696194
5685.741 | 1.701339
5861.484 | 1.706423
6038.134 | 1.711446
6213.559 | 1.716408
6389.302 | 1.721309
6564.91 | 1.726149
6739.194 | 1.730926
6912.804 | 1.735643
7086.012 | 1.740298
7260.301 | 1.74489
7435.193 | 1.749418
7608.693 | 1.753883
7780.929 | 1.758285
7950.731 | 1.762623
8121.119 | 1.766898
8291.237 | 1.771108
8460.62 | 1.775253
8627.27 | 1.779334
8791.386 | 1.783351
8955.001 | 1.787302
9119.526 | 1.791188
9284.311 | 1.79501
9445.999 | 1.798765
9603.936 | 1.802456
9759.633 | 1.80608
9914.475 | 1.809639
10068.09 | 1.813131
10220.68 | 1.816557
10370.99 | 1.819916
10519.38 | 1.823208
10665.74 | 1.826435
10809.83 | 1.829595
10952.09 | 1.832689
11092.17 | 1.835716
11230.38 | 1.838677
11367.01 | 1.841571
11502.18 | 1.844398
11633.6 | 1.847158
11760.83 | 1.84985
11885.02 | 1.852473
12008.06 | 1.855028
12129.79 | 1.857513
12248.47 | 1.859929
12363.58 | 1.862275
12474.88 | 1.864551
12583.29 | 1.866756
12689.59 | 1.868891
12794.34 | 1.870956
12895.39 | 1.872951
12991.02 | 1.874876
13082.65 | 1.876732
13172.3 | 1.878518
13259.11 | 1.880236
13343.48 | 1.881885
13424.4 | 1.883463
13502.52 | 1.884972
13576.72 | 1.88641
13648.01 | 1.887777
13715.99 | 1.889073
13780.38 | 1.890298
13841.24 | 1.89145
13897.77 | 1.89253
13950.91 | 1.893538
14000.18 | 1.894474
14045.22 | 1.895337
14086.38 | 1.896128
14124.31 | 1.896847
14157.71 | 1.897495
14188.1 | 1.898072
14214.36 | 1.898578
14236.88 | 1.899014
14256.02 | 1.899379
14271.33 | 1.899673
14283.05 | 1.899896
14290.53 | 1.900046
14294.18 | 1.900124
14294.45 | 1.900126
14290.95 | 1.900054
14283.01 | 1.899906
14270.57 | 1.899683
14254.58 | 1.899385
14234.04 | 1.899012
14210.82 | 1.898564
14183.1 | 1.898043
14151.22 | 1.89745
14115.9 | 1.896785
14076.86 | 1.89605
14034.02 | 1.895244
13986.92 | 1.894368
13936.46 | 1.893422
13882.03 | 1.892404
13823.45 | 1.891315
13761.72 | 1.890155
13695.98 | 1.888922
13626.85 | 1.887617
13554.48 | 1.886238
13478.75 | 1.884786
13399.06 | 1.88326
13316.2 | 1.881661
13230.4 | 1.879988
13140.62 | 1.878244
13048.55 | 1.876427
12953.78 | 1.874538
12853.12 | 1.872577
12748.55 | 1.870543
12640.61 | 1.868436
12531.68 | 1.866257
12420.44 | 1.864006
12305.92 | 1.861683
12187.67 | 1.859287
12065.09 | 1.85682
11940.6 | 1.854281
11814.39 | 1.851671
11685.73 | 1.848991
11552.29 | 1.846239
11416.75 | 1.843417
11278.01 | 1.840524
11137.67 | 1.83756
10995.54 | 1.834527
10850.76 | 1.831424
10704.08 | 1.828252
10555.48 | 1.82501
10404.33 | 1.821702
10251.7 | 1.818326
10095.96 | 1.814884
9938.875 | 1.811375
9779.331 | 1.807799
9620.205 | 1.804158
9460.204 | 1.80045
9297.153 | 1.796675
9130.323 | 1.792831
8962.203 | 1.788918
8793.431 | 1.784934
8624.662 | 1.780879
8454.119 | 1.776751
8280.218 | 1.77255
8104.222 | 1.768276
7928.874 | 1.76393
7753.358 | 1.759512
7576.247 | 1.755025
7397.248 | 1.75047
7216.664 | 1.74585
7035.593 | 1.741166
6855.804 | 1.736418
6675.21 | 1.731609
6494.379 | 1.726737
6313.296 | 1.721803
6132.418 | 1.716807
5951.454 | 1.711751
5769.311 | 1.706634
5587.583 | 1.701457
5406.104 | 1.696218
5225.006 | 1.690917
5044.685 | 1.685556
4864.469 | 1.680135
4685.644 | 1.67465
4507.186 | 1.669103
4329.599 | 1.663489
4152.083 | 1.657809
3975.968 | 1.65206
3799.79 | 1.646242
3624.567 | 1.640352
3451.07 | 1.634391
3279.172 | 1.628361
3108.62 | 1.622259
2940.309 | 1.616087
2774.138 | 1.609844
2610.077 | 1.603536
2448.291 | 1.597164
2289.432 | 1.590733
2134.571 | 1.584246
1982.701 | 1.577706
1835.203 | 1.571117
1692.991 | 1.564483
1556.344 | 1.557803
1424.75 | 1.551078
1299.651 | 1.544305
1181.394 | 1.537483
1069.355 | 1.530609
964.1523 | 1.523678
866.4186 | 1.516684
776.1661 | 1.509621
692.8259 | 1.502482
617.6707 | 1.495261
549.3616 | 1.487959
488.2271 | 1.480575
433.5391 | 1.473114
385.501 | 1.46558
343.1444 | 1.457982
305.8659 | 1.450327
273.5725 | 1.442626
244.7168 | 1.434887
220.3974 | 1.427116
198.221 | 1.419319
180.0097 | 1.411498
163.3137 | 1.40365
148.2483 | 1.395771
135.0784 | 1.387858
123.8897 | 1.379903
113.0909 | 1.371898
103.8442 | 1.36384
95.13207 | 1.355722
87.59203 | 1.347541
81.02054 | 1.339294
74.34607 | 1.33098
68.26254 | 1.3226
62.92934 | 1.314156
57.87077 | 1.305652
53.4865 | 1.297092
49.16109 | 1.288481
44.94112 | 1.279823
41.07669 | 1.271121
37.70513 | 1.262378
34.68666 | 1.253597
31.9232 | 1.244776
28.76006 | 1.235915
25.96228 | 1.227014
23.69904 | 1.218072
20.75413 | 1.209089
18.46637 | 1.200065
16.08298 | 1.190997
13.81729 | 1.181886
11.94392 | 1.172728
9.406053 | 1.163521
7.736209 | 1.154266
6.000159 | 1.144965
3.896303 | 1.135616
2.510896 | 1.126219
0.1814515 | 1.116775
-1.196599 | 1.107286
-2.62369 | 1.097756
-4.372 | 1.088185
-5.365079 | 1.078575
-7.191854 | 1.068929
-8.552741 | 1.059244
-10.1809 | 1.049523
-11.48294 | 1.039763
-12.65992 | 1.029968
-13.87368 | 1.020134
-15.29097 | 1.010263
-16.772 | 1.000353
-17.68171 | 0.9904039
-18.95678 | 0.9804165
-20.42065 | 0.9703917
-21.58537 | 0.9603318
-22.55393 | 0.950239
-24.03006 | 0.9401133
-24.9128 | 0.9299542
-25.86665 | 0.9197631
-27.38201 | 0.9095383
-28.54919 | 0.8992795
-29.57414 | 0.8889857
-30.98162 | 0.8786557
-31.79324 | 0.868289
-32.75199 | 0.857887
-33.97802 | 0.8474536
-35.20404 | 0.83699
-35.83667 | 0.8264963
-36.81258 | 0.8159728
-37.95033 | 0.805419
-38.92625 | 0.7948333
-39.73297 | 0.7842159
-40.59364 | 0.7735679
-41.87851 | 0.7628908
-42.78577 | 0.7521853
-43.78866 | 0.7414511
-44.82833 | 0.7306878
-45.80424 | 0.719896
-46.63058 | 0.7090783
-47.53293 | 0.6982349
-48.52847 | 0.6873671
-49.2886 | 0.6764759
-50.58573 | 0.6655624
-51.45866 | 0.6546258
-52.19182 | 0.6436658
-52.74353 | 0.6326852
-53.95975 | 0.6216825
-55.39175 | 0.610659
-55.89687 | 0.599613
-56.74037 | 0.5885433
-57.42449 | 0.5774497
-58.31213 | 0.5663303
-59.66076 | 0.5551859
-60.76908 | 0.5440176
-61.42869 | 0.5328282
-62.35801 | 0.5216185
-63.03723 | 0.5103903
-63.79001 | 0.4991457
-64.67029 | 0.4878847
-65.7541 | 0.4766079
-66.20773 | 0.4653176
-67.48524 | 0.4540116
-68.09825 | 0.4426882
-68.81425 | 0.4313475
-69.80978 | 0.4199864
-70.4277 | 0.4086043
-71.12163 | 0.3972014
-71.80575 | 0.3857804
-72.96066 | 0.3743433
-73.87528 | 0.3628921
-74.37304 | 0.3514299
-75.11846 | 0.3399585
-75.65792 | 0.3284786
-76.40824 | 0.3169888
-76.97466 | 0.3054875
-77.94568 | 0.2939755
-78.68619 | 0.2824525
-79.60571 | 0.2709174
-80.4247 | 0.2593699
-80.6135 | 0.2478094
-81.68995 | 0.2362346
-82.74188 | 0.2246454
-83.25926 | 0.2130437
-84.02185 | 0.2014338
-84.27441 | 0.1898193
-85.30182 | 0.1782018
-85.89276 | 0.1665818
-86.76324 | 0.1549598
-87.1384 | 0.1433364
-88.09715 | 0.1317114
-88.47477 | 0.1200825
-89.08042 | 0.1084501
-90.15197 | 0.09681525
-90.62521 | 0.08517595
-91.13769 | 0.07353203
-91.89292 | 0.0618827
-92.26808 | 0.05022743
-92.67512 | 0.03856672
-93.81287 | 0.02690126
-94.27876 | 0.0152317
-94.75936 | 0.00356056
-95.47781 | -0.008110416
-95.68133 | -0.01978073
-96.63027 | -0.03144788
-97.27026 | -0.04311004
-98.36632 | -0.05476799
-98.71942 | -0.0664216
-99.41335 | -0.07807073
-100.0754 | -0.08971488
-100.5609 | -0.1013524
-101.0391 | -0.1129849
-102.1106 | -0.1246135
-102.8413 | -0.1362386
-103.0154 | -0.1478591
-104.0992 | -0.1594747
-104.6289 | -0.1710847
-105.237 | -0.1826891
-105.9873 | -0.1942902
-106.7572 | -0.2058859
-107.1643 | -0.2174743
-107.9833 | -0.2290542
-108.3314 | -0.2406238
-109.5992 | -0.2521823
-109.9964 | -0.263728
-110.3004 | -0.2752623
-110.9723 | -0.2867865
-111.7619 | -0.2982974
-112.4852 | -0.3097957
-113.2625 | -0.3212834
-113.9442 | -0.332759
-114.6798 | -0.3442213
-115.5797 | -0.3556712
-116.1755 | -0.3671072
-116.818 | -0.378529
-117.48 | -0.3899378
-117.713 | -0.4013342
-118.6276 | -0.4127167
-119.3191 | -0.4240849
-120.4249 | -0.43544
-121.0502 | -0.4467805
-121.7736 | -0.4581062
-122.4724 | -0.4694139
-123.2374 | -0.4807026
-123.9608 | -0.4919712
-124.77 | -0.5032168
-125.6233 | -0.514439
-126.1554 | -0.525639
-127.0111 | -0.5368177
-127.8939 | -0.5479743
-128.3156 | -0.55911
-129.2523 | -0.5702288
-129.9315 | -0.5813318
-130.6549 | -0.5924159
-131.415 | -0.6034799
-132.0771 | -0.6145242
-133.0849 | -0.6255482
-133.9553 | -0.6365507
-134.8332 | -0.6475298
-135.4364 | -0.6584832
-136.3682 | -0.6694082
-137.04 | -0.6803026
-138.1312 | -0.6911655
-139.0728 | -0.7019955
-139.8746 | -0.7127931
-140.3674 | -0.7235608
-141.6376 | -0.7343002
-142.4443 | -0.7450123
-143.0892 | -0.755697
-144.3275 | -0.7663543
-145.1122 | -0.776986
-145.8208 | -0.7875934
-146.8384 | -0.798176
-148.3096 | -0.8087336
-148.8809 | -0.8192667
-149.9844 | -0.8297732
-150.6808 | -0.8402493
-152.0147 | -0.8506938
-153.3486 | -0.8611054
-154.4422 | -0.8714809
-155.2612 | -0.8818202
-156.8893 | -0.8921234
-158.0663 | -0.9023903
-159.1379 | -0.9126191
-160.4816 | -0.922809
-161.7272 | -0.9329629
-163.0955 | -0.9430824
-164.2062 | -0.9531694
-165.7633 | -0.9632255
-167.4405 | -0.9732484
-168.9926 | -0.9832361
-170.5399 | -0.9931873
-172.1828 | -1.0031
-173.7349 | -1.012972
-175.8878 | -1.022801
-177.82 | -1.032587
-179.7277 | -1.042329
-181.4319 | -1.052028
-183.2292 | -1.061682
-185.3601 | -1.071296
-187.5277 | -1.080871
-189.7419 | -1.09041
-192.1915 | -1.099912
-194.386 | -1.109383
-197.147 | -1.118823
-200.0135 | -1.128228
-202.7794 | -1.137598
-205.7341 | -1.146928
-208.6643 | -1.156217
-211.7637 | -1.165459
-215.3731 | -1.174649
-218.8207 | -1.183788
-222.2609 | -1.192869
-226.0395 | -1.201892
-230.078 | -1.210859
-234.2465 | -1.219768
-238.8735 | -1.228623
-243.834 | -1.237425
-248.6989 | -1.246178
-254.1155 | -1.254884
-259.765 | -1.263549
-265.7553 | -1.272174
-272.5034 | -1.280762
-279.5628 | -1.289311
-286.7424 | -1.29782
-294.6919 | -1.306288
-303.355 | -1.314712
-313.1509 | -1.323091
-322.8365 | -1.331422
-333.8438 | -1.339703
-345.1967 | -1.347932
-357.9253 | -1.356104
-371.1835 | -1.364217
-385.9964 | -1.372269
-402.1431 | -1.38026
-419.484 | -1.38819
-438.274 | -1.396057
-458.5696 | -1.403862
-481.7733 | -1.411606
-506.051 | -1.419291
-533.2908 | -1.42692
-562.9802 | -1.434495
-595.5606 | -1.442017
-630.8038 | -1.449488
-669.7914 | -1.456908
-712.6507 | -1.464279
-759.7962 | -1.471599
-811.5491 | -1.478867
-868.314 | -1.48608
-929.8972 | -1.493238
-997.3506 | -1.500336
-1069.951 | -1.507372
-1149.174 | -1.514345
-1234.054 | -1.521252
-1325.295 | -1.528091
-1422.482 | -1.534864
-1525.134 | -1.54157
-1634.628 | -1.548214
-1749.57 | -1.554799
-1870.022 | -1.561326
-1995.53 | -1.567799
-2126.212 | -1.574221
-2261.947 | -1.580592
-2401.775 | -1.586912
-2545.659 | -1.593182
-2693.042 | -1.5994
-2842.739 | -1.605565
-2995.821 | -1.611675
-3151.673 | -1.617729
-3310.281 | -1.623726
-3470.488 | -1.629665
-3633.873 | -1.635545
-3798.812 | -1.641365
-3965.671 | -1.647124
-4134.071 | -1.652823
-4303.46 | -1.65846
-4473.52 | -1.664034
-4645.332 | -1.669547
-4817.346 | -1.674999
-4989.862 | -1.68039
-5162.67 | -1.68572
-5336.523 | -1.690988
-5510.517 | -1.696194
-5685.741 | -1.701339
-5861.484 | -1.706423
-6038.134 | -1.711446
-6213.559 | -1.716408
-6389.302 | -1.721309
-6564.91 | -1.726149
-6739.194 | -1.730926
-6912.804 | -1.735643
-7086.012 | -1.740298
-7260.301 | -1.74489
-7435.193 | -1.749418
-7608.693 | -1.753883
-7780.929 | -1.758285
-7950.731 | -1.762623
-8121.119 | -1.766898
-8291.237 | -1.771108
-8460.62 | -1.775253
-8627.27 | -1.779334
-8791.386 | -1.783351
-8955.001 | -1.787302
-9119.526 | -1.791188
-9284.311 | -1.79501
-9445.999 | -1.798765
-9603.936 | -1.802456
-9759.633 | -1.80608
-9914.475 | -1.809639
-10068.09 | -1.813131
-10220.68 | -1.816557
-10370.99 | -1.819916
-10519.38 | -1.823208
-10665.74 | -1.826435
-10809.83 | -1.829595
-10952.09 | -1.832689
-11092.17 | -1.835716
-11230.38 | -1.838677
-11367.01 | -1.841571
-11502.18 | -1.844398
-11633.6 | -1.847158
-11760.83 | -1.84985
-11885.02 | -1.852473
-12008.06 | -1.855028
-12129.79 | -1.857513
-12248.47 | -1.859929
-12363.58 | -1.862275
-12474.88 | -1.864551
-12583.29 | -1.866756
-12689.59 | -1.868891
-12794.34 | -1.870956
-12895.39 | -1.872951
-12991.02 | -1.874876
-13082.65 | -1.876732
-13172.3 | -1.878518
-13259.11 | -1.880236
-13343.48 | -1.881885
-13424.4 | -1.883463
-13502.52 | -1.884972
-13576.72 | -1.88641
-13648.01 | -1.887777
-13715.99 | -1.889073
-13780.38 | -1.890298
-13841.24 | -1.89145
-13897.77 | -1.89253
-13950.91 | -1.893538
-14000.18 | -1.894474
-14045.22 | -1.895337
-14086.38 | -1.896128
-14124.31 | -1.896847
-14157.71 | -1.897495
-14188.1 | -1.898072
-14214.36 | -1.898578
-14236.88 | -1.899014
-14256.02 | -1.899379
-14271.33 | -1.899673
-14283.05 | -1.899896
-14290.53 | -1.900046
-14294.18 | -1.900124
-14294.45 | -1.900126
-14290.95 | -1.900054
-14283.01 | -1.899906
-14270.57 | -1.899683
-14254.58 | -1.899385
-14234.04 | -1.899012
-14210.82 | -1.898564
-14183.1 | -1.898043
-14151.22 | -1.89745
-14115.9 | -1.896785
-14076.86 | -1.89605
-14034.02 | -1.895244
-13986.92 | -1.894368
-13936.46 | -1.893422
-13882.03 | -1.892404
-13823.45 | -1.891315
-13761.72 | -1.890155
-13695.98 | -1.888922
-13626.85 | -1.887617
-13554.48 | -1.886238
-13478.75 | -1.884786
-13399.06 | -1.88326
-13316.2 | -1.881661
-13230.4 | -1.879988
-13140.62 | -1.878244
-13048.55 | -1.876427
-12953.78 | -1.874538
-12853.12 | -1.872577
-12748.55 | -1.870543
-12640.61 | -1.868436
-12531.68 | -1.866257
-12420.44 | -1.864006
-12305.92 | -1.861683
-12187.67 | -1.859287
-12065.09 | -1.85682
-11940.6 | -1.854281
-11814.39 | -1.851671
-11685.73 | -1.848991
-11552.29 | -1.846239
-11416.75 | -1.843417
-11278.01 | -1.840524
-11137.67 | -1.83756
-10995.54 | -1.834527
-10850.76 | -1.831424
-10704.08 | -1.828252
-10555.48 | -1.82501
-10404.33 | -1.821702
-10251.7 | -1.818326
-10095.96 | -1.814884
-9938.875 | -1.811375
-9779.331 | -1.807799
-9620.205 | -1.804158
-9460.204 | -1.80045
-9297.153 | -1.796675
-9130.323 | -1.792831
-8962.203 | -1.788918
-8793.431 | -1.784934
-8624.662 | -1.780879
-8454.119 | -1.776751
-8280.218 | -1.77255
-8104.222 | -1.768276
-7928.874 | -1.76393
-7753.358 | -1.759512
-7576.247 | -1.755025
-7397.248 | -1.75047
-7216.664 | -1.74585
-7035.593 | -1.741166
-6855.804 | -1.736418
-6675.21 | -1.731609
-6494.379 | -1.726737
-6313.296 | -1.721803
-6132.418 | -1.716807
-5951.454 | -1.711751
-5769.311 | -1.706634
-5587.583 | -1.701457
-5406.104 | -1.696218
-5225.006 | -1.690917
-5044.685 | -1.685556
-4864.469 | -1.680135
-4685.644 | -1.67465
-4507.186 | -1.669103
-4329.599 | -1.663489
-4152.083 | -1.657809
-3975.968 | -1.65206
-3799.79 | -1.646242
-3624.567 | -1.640352
-3451.07 | -1.634391
-3279.172 | -1.628361
-3108.62 | -1.622259
-2940.309 | -1.616087
-2774.138 | -1.609844
-2610.077 | -1.603536
-2448.291 | -1.597164
-2289.432 | -1.590733
-2134.571 | -1.584246
-1982.701 | -1.577706
-1835.203 | -1.571117
-1692.991 | -1.564483
-1556.344 | -1.557803
-1424.75 | -1.551078
-1299.651 | -1.544305
-1181.394 | -1.537483
-1069.355 | -1.530609
-964.1523 | -1.523678
-866.4186 | -1.516684
-776.1661 | -1.509621
-692.8259 | -1.502482
-617.6707 | -1.495261
-549.3616 | -1.487959
-488.2271 | -1.480575
-433.5391 | -1.473114
-385.501 | -1.46558
-343.1444 | -1.457982
-305.8659 | -1.450327
-273.5725 | -1.442626
-244.7168 | -1.434887
-220.3974 | -1.427116
-198.221 | -1.419319
-180.0097 | -1.411498
-163.3137 | -1.40365
-148.2483 | -1.395771
-135.0784 | -1.387858
-123.8897 | -1.379903
-113.0909 | -1.371898
-103.8442 | -1.36384
-95.13207 | -1.355722
-87.59203 | -1.347541
-81.02054 | -1.339294
-74.34607 | -1.33098
-68.26254 | -1.3226
-62.92934 | -1.314156
-57.87077 | -1.305652
-53.4865 | -1.297092
-49.16109 | -1.288481
-44.94112 | -1.279823
-41.07669 | -1.271121
-37.70513 | -1.262378
-34.68666 | -1.253597
-31.9232 | -1.244776
-28.76006 | -1.235915
-25.96228 | -1.227014
-23.69904 | -1.218072
-20.75413 | -1.209089
-18.46637 | -1.200065
-16.08298 | -1.190997
-13.81729 | -1.181886
-11.94392 | -1.172728
-9.406053 | -1.163521
-7.736209 | -1.154266
-6.000159 | -1.144965
-3.896303 | -1.135616
-2.510896 | -1.126219
-0.1814515 | -1.116775
1.196599 | -1.107286
2.62369 | -1.097756
4.372 | -1.088185
5.365079 | -1.078575
7.191854 | -1.068929
8.552741 | -1.059244
10.1809 | -1.049523
11.48294 | -1.039763
12.65992 | -1.029968
13.87368 | -1.020134
15.29097 | -1.010263
16.772 | -1.000353
17.68171 | -0.9904039
18.95678 | -0.9804165
20.42065 | -0.9703917
21.58537 | -0.9603318
22.55393 | -0.950239
24.03006 | -0.9401133
24.9128 | -0.9299542
25.86665 | -0.9197631
27.38201 | -0.9095383
28.54919 | -0.8992795
29.57414 | -0.8889857
30.98162 | -0.8786557
31.79324 | -0.868289
32.75199 | -0.857887
33.97802 | -0.8474536
35.20404 | -0.83699
35.83667 | -0.8264963
36.81258 | -0.8159728
37.95033 | -0.805419
38.92625 | -0.7948333
39.73297 | -0.7842159
40.59364 | -0.7735679
41.87851 | -0.7628908
42.78577 | -0.7521853
43.78866 | -0.7414511
44.82833 | -0.7306878
45.80424 | -0.719896
46.63058 | -0.7090783
47.53293 | -0.6982349
48.52847 | -0.6873671
49.2886 | -0.6764759
50.58573 | -0.6655624
51.45866 | -0.6546258
52.19182 | -0.6436658
52.74353 | -0.6326852
53.95975 | -0.6216825
55.39175 | -0.610659
55.89687 | -0.599613
56.74037 | -0.5885433
57.42449 | -0.5774497
58.31213 | -0.5663303
59.66076 | -0.5551859
60.76908 | -0.5440176
61.42869 | -0.5328282
62.35801 | -0.5216185
63.03723 | -0.5103903
63.79001 | -0.4991457
64.67029 | -0.4878847
65.7541 | -0.4766079
66.20773 | -0.4653176
67.48524 | -0.4540116
68.09825 | -0.4426882
68.81425 | -0.4313475
69.80978 | -0.4199864
70.4277 | -0.4086043
71.12163 | -0.3972014
71.80575 | -0.3857804
72.96066 | -0.3743433
73.87528 | -0.3628921
74.37304 | -0.3514299
75.11846 | -0.3399585
75.65792 | -0.3284786
76.40824 | -0.3169888
76.97466 | -0.3054875
77.94568 | -0.2939755
78.68619 | -0.2824525
79.60571 | -0.2709174
80.4247 | -0.2593699
80.6135 | -0.2478094
81.68995 | -0.2362346
82.74188 | -0.2246454
83.25926 | -0.2130437
84.02185 | -0.2014338
84.27441 | -0.1898193
85.30182 | -0.1782018
85.89276 | -0.1665818
86.76324 | -0.1549598
87.1384 | -0.1433364
88.09715 | -0.1317114
88.47477 | -0.1200825
89.08042 | -0.1084501
90.15197 | -0.09681525
90.62521 | -0.08517595
91.13769 | -0.07353203
91.89292 | -0.0618827
92.26808 | -0.05022743
92.67512 | -0.03856672
93.81287 | -0.02690126
94.27876 | -0.0152317