## Sheet1
14.96693 | -4.528e-05
15.12215 | 0.0002612748
15.28231 | 0.0005677028
15.43479 | 0.0008740572
15.57671 | 0.0011804633
15.72524 | 0.0014869187
15.87636 | 0.0017933169
16.04055 | 0.0020996967
16.19537 | 0.0024061814
16.35271 | 0.0027127371
16.51479 | 0.0030192282
16.66305 | 0.0033256267
16.80034 | 0.0036319741
16.94514 | 0.0039382014
17.09184 | 0.0042441811
17.24403 | 0.0045498934
17.38859 | 0.0048553674
17.5323 | 0.0051605921
17.68292 | 0.0054656129
17.8355 | 0.0057705448
17.97467 | 0.0060754163
18.11955 | 0.0063801346
18.26529 | 0.0066846702
18.40234 | 0.0069890858
18.54893 | 0.0072933487
18.69685 | 0.0075973075
18.8357 | 0.0079008489
18.96797 | 0.0082040334
19.10688 | 0.0085070549
19.25004 | 0.0088100679
19.38935 | 0.0091130245
19.52224 | 0.0094157166
19.65941 | 0.0097180297
19.80271 | 0.0100199776
19.93391 | 0.0103214529
20.06594 | 0.0106222227
20.19587 | 0.0109222613
20.3285 | 0.0112217929
20.45094 | 0.0115209833
20.57813 | 0.0118198416
20.72036 | 0.0121183557
20.85221 | 0.012416511
20.97354 | 0.0127142261
21.09748 | 0.0130114124
21.2217 | 0.0133080559
21.34723 | 0.013604214
21.49475 | 0.0138999395
21.60887 | 0.0141951747
21.72172 | 0.0144897841
21.84799 | 0.0147837372
21.98067934 | 0.0150771063
22.09734 | 0.015369901
22.21378 | 0.0156620681
22.33586 | 0.0159536001
22.44852 | 0.0162445388
22.56184 | 0.0165349315
22.6816 | 0.0168247985
22.79668 | 0.017114074
22.90678 | 0.0174026397
23.01282 | 0.0176904301
23.11667 | 0.01797747
23.23603 | 0.0182637904
23.35335 | 0.0185493478
23.46085 | 0.0188341132
23.5667 | 0.0191181995
23.68026 | 0.0194016974
23.78656 | 0.0196844814
23.89484 | 0.0199664277
23.99275 | 0.0202475794
24.10318 | 0.020527975
24.20452 | 0.0208075465
24.30845 | 0.0210862471
24.41685 | 0.0213641719
24.51948 | 0.0216414718
24.61199 | 0.0219181565
24.70676 | 0.0221940561
24.80513 | 0.0224690256
24.90974 | 0.0227430583
25.01202 | 0.0230161718
25.10967 | 0.0232883709
25.19973 | 0.0235597017
25.29042 | 0.0238302172
25.38987 | 0.0240998806
25.48076 | 0.0243685992
25.56745 | 0.0246363483
25.66932 | 0.0249031293
25.75418 | 0.0251689104
25.84873 | 0.0254337823
25.94018 | 0.0256979557
26.02642 | 0.0259614691
26.12027 | 0.0262241086
26.19891 | 0.0264856572
26.27469 | 0.0267460924
26.36958 | 0.027005524
26.44876 | 0.0272639795
26.53505 | 0.0275213533
26.61005 | 0.0277776337
26.68613 | 0.0280329952
26.76235 | 0.0282875269
26.84535 | 0.0285410417
26.92533 | 0.0287932962
26.99917 | 0.0290442748
27.08095 | 0.0292941149
27.15717 | 0.0295428774
27.21538 | 0.0297905287
27.29296 | 0.0300370265
27.37599 | 0.0302823446
27.4438 | 0.0305264294
27.5071 | 0.030769166
27.56869 | 0.0310104933
27.64455 | 0.0312505156
27.70988 | 0.0314893746
27.76963 | 0.0317271091
27.82904 | 0.0319637352
27.89572 | 0.0321992927
27.95729 | 0.032433709
28.02879 | 0.0326668032
28.09424 | 0.0328984761
28.16334 | 0.0331288163
28.21558 | 0.0333579481
28.25903 | 0.0335858824
28.31287 | 0.0338125568
28.36576 | 0.0340378943
28.42357 | 0.0342618983
28.47452 | 0.0344846633
28.53095 | 0.0347062344
28.59964 | 0.0349265456
28.65271 | 0.0351455168
28.69187 | 0.0353631418
28.73557 | 0.0355794582
28.78576 | 0.0357944959
28.83231 | 0.0360082518
28.88321 | 0.0362206514
28.94402 | 0.0364315728
28.97778 | 0.0366409821
29.01846 | 0.0368489985
29.06437 | 0.0370558048
29.11031 | 0.0372614674
29.14591 | 0.0374658582
29.18661 | 0.0376688309
29.22051 | 0.0378703719
29.25745 | 0.038070508
29.30263 | 0.0382691686
29.34069 | 0.0384662468
29.37093 | 0.0386617569
29.41147 | 0.0388558513
29.44987 | 0.0390486837
29.48609 | 0.0392402736
29.51412 | 0.0394305185
29.54676 | 0.0396192736
29.5818 | 0.0398064043
29.60911 | 0.0399918793
29.62702 | 0.0401758351
29.64661 | 0.0403584514
29.67512 | 0.0405397577
29.71496 | 0.0407196674
29.7374 | 0.0408981408
29.75877 | 0.0410751492
29.78374 | 0.0412505781
29.79859 | 0.0414243108
29.82756 | 0.0415963825
29.86688 | 0.0417669315
29.87841 | 0.0419360079
29.89236 | 0.0421035912
29.91219 | 0.0422696992
29.91161 | 0.0424343064
29.92906 | 0.0425973039
29.94 | 0.0427585829
29.95527 | 0.0429180361
29.9706 | 0.0430756401
29.9696 | 0.0432315434
29.97882 | 0.0433858547
29.99995 | 0.0435384987
30.0096 | 0.0436894381
30.00626 | 0.0438387681
30.00359 | 0.0439864751
30.00914 | 0.0441323972
30.00946 | 0.0442764564
30.00912 | 0.0444187028
30.01478 | 0.0445592022
30.0169 | 0.0446980163
30.02383 | 0.044835194
30.02965 | 0.0449706942
30.01578 | 0.0451044145
29.99419 | 0.0452363201
29.98981 | 0.045366472
29.98739 | 0.045494951
29.97936 | 0.0456218117
29.96754 | 0.0457470777
29.96135 | 0.0458706903
29.95689 | 0.045992549
29.93456 | 0.0461126393
29.91327 | 0.0462309682
29.9011 | 0.0463474647
29.89748 | 0.04646208
29.88465 | 0.0465748711
29.8673 | 0.0466859298
29.8584 | 0.046795302
29.83571 | 0.0469029878
29.80653 | 0.0470090055
29.78944 | 0.0471133838
29.77061 | 0.0472160426
29.76157 | 0.0473168489
29.74132 | 0.0474158249
29.71629 | 0.047513116
29.69756 | 0.0476087597
29.66172 | 0.0477026409
29.62366 | 0.0477946269
29.60789 | 0.0478846455
29.57269 | 0.0479727137
29.54189 | 0.0480589244
29.51682 | 0.048143332
29.48964721 | 0.0482258911
29.44843 | 0.0483065549
29.39862 | 0.0483853344
29.35594 | 0.0484622111
29.3184 | 0.0485371748
29.2842 | 0.0486103314
29.24876 | 0.0486818131
29.20848 | 0.0487516271
29.16982 | 0.0488196584
29.12322 | 0.0488858159
29.08372 | 0.0489501316
29.04323 | 0.0490126977
28.99509 | 0.0490735048
28.95187 | 0.049132403
28.90612 | 0.0491892495
28.86252 | 0.0492440924
28.81734 | 0.0492971084
28.75601 | 0.0493483913
28.69329 | 0.0493979485
28.63186 | 0.0494458012
28.59474 | 0.0494919792
28.5491 | 0.0495364366
28.49433 | 0.049579033
28.42709 | 0.0496196247
28.35962 | 0.0496582278
28.30867 | 0.0496950346
28.25168 | 0.0497301512
28.19149 | 0.0497634991
28.13906 | 0.0497950358
28.0903 | 0.0498248384
28.02601 | 0.0498529075
27.96115 | 0.0498790901
27.89126 | 0.0499033089
27.81404 | 0.04992571
27.74496 | 0.049946431
27.68837 | 0.0499653696
27.62035 | 0.0499823735
27.55532 | 0.0499974387
27.48348 | 0.050010571
27.40438 | 0.0500216902
27.3227 | 0.0500307588
27.24262 | 0.0500378767
27.15395 | 0.0500431696
27.08476 | 0.0500466743
27.01912 | 0.0500483773
26.93254 | 0.0500482356
26.84135 | 0.0500461811
26.76233 | 0.0500421242
26.6752 | 0.0500359588
26.59836 | 0.0500276927
26.5084 | 0.0500174667
26.41835 | 0.0500054176
26.32696 | 0.0499916104
26.2454 | 0.0499760395
26.15273 | 0.0499586485
26.05114 | 0.0499393407
25.9475 | 0.049918053
25.84943 | 0.0498948153
25.76297 | 0.0498697002
25.66778 | 0.0498427407
25.57731 | 0.0498139314
25.47154 | 0.0497833256
25.37609 | 0.0497509736
25.2793 | 0.0497167768
25.16886 | 0.0496805892
25.05844 | 0.0496424212
24.96597 | 0.0496023933
24.86206 | 0.0495605251
24.75438 | 0.0495168093
24.63952 | 0.0494713972
24.52883 | 0.0494244051
24.43934 | 0.04937569
24.32076 | 0.0493250329
24.20984 | 0.0492723953
24.1024 | 0.0492178404
23.98988 | 0.0491613673
23.8728 | 0.0491030072
23.73587 | 0.0490429056
23.61747 | 0.0489811246
23.49739 | 0.0489175624
23.37907 | 0.0488521668
23.25786 | 0.0487849851
23.14639 | 0.0487160112
23.01878 | 0.0486452001
22.89443 | 0.0485725341
22.76903 | 0.0484980069
22.64707 | 0.0484216459
22.52738 | 0.0483435009
22.39281 | 0.0482635721
22.25656 | 0.0481817905
22.13758 | 0.0480981078
22.00315 | 0.0480125863
21.86906 | 0.0479253524
21.73703 | 0.0478364354
21.6032 | 0.0477456996
21.47596 | 0.0476530126
21.3367 | 0.0475584259
21.19181 | 0.0474620539
21.04115 | 0.0473638691
20.90072 | 0.0472638189
20.76457 | 0.0471619776
20.61233 | 0.0470584014
20.47121 | 0.046953046
20.3204 | 0.0468458987
20.17026 | 0.0467370183
20.03255 | 0.0466264218
19.88817 | 0.046514021
19.73823 | 0.0463997518
19.58893 | 0.046283712
19.43573 | 0.0461660591
19.27487 | 0.0460468259
19.14352 | 0.0459259054
19.00067 | 0.0458031695
18.8355 | 0.0456785747
18.67376 | 0.0455521252
18.50075 | 0.0454238573
18.34499 | 0.0452938877
18.19715 | 0.045162314
18.04019 | 0.045029113
17.88353 | 0.0448942566
17.73495 | 0.044757837
17.58311 | 0.0446199162
17.40868 | 0.0444803821
17.24317 | 0.0443390959
17.07779 | 0.0441960741
16.91326 | 0.0440514371
16.75756 | 0.0439052265
16.59906 | 0.0437573848
16.43029 | 0.043607865
16.2526 | 0.0434565848
16.08075 | 0.0433033891
15.9086 | 0.0431482417
15.73859 | 0.0429913412
15.56934 | 0.0428329267
15.39399 | 0.0426730523
15.23833 | 0.0425116335
15.0619 | 0.0423486097
14.87954 | 0.0421839762
14.70429 | 0.0420177122
14.53186 | 0.0418497692
14.36027 | 0.041680182
14.19709 | 0.0415091123
14.01992 | 0.0413366518
13.83792 | 0.0411627046
13.66907 | 0.0409871686
13.48296 | 0.0408100116
13.30584 | 0.0406311303
13.11935 | 0.0404504682
12.95098 | 0.0402681762
12.77119 | 0.040084385
12.57711 | 0.0398990804
12.39927 | 0.0397122885
12.22836 | 0.0395241174
12.04625 | 0.0393345775
11.86251 | 0.0391435609
11.68098 | 0.0389509787
11.50031 | 0.0387568732
11.31475 | 0.0385613822
11.13459 | 0.0383645262
10.9481 | 0.0381661804
10.76748 | 0.0379663509
10.58109 | 0.0377651935
10.3848 | 0.037562712
10.20149 | 0.037358759
10.0232 | 0.0371532798
9.83742 | 0.0369463167
9.660768 | 0.0367378464
9.470289 | 0.0365278168
9.275407 | 0.0363162855
9.078665 | 0.0361033916
8.885864 | 0.0358891895
8.708592 | 0.0356736442
8.519833952 | 0.0354567033
8.326193 | 0.035238321
8.14365818 | 0.0350185683
7.956181 | 0.0347976088
7.758258 | 0.0345755059
7.558853832 | 0.0343521781
7.372917 | 0.0341275487
7.178256 | 0.0339016259
6.983014 | 0.0336744576
6.794216 | 0.0334460478
6.601935826 | 0.0332163712
6.41874 | 0.0329855128
6.237866 | 0.032753637
6.051109 | 0.0325207726
5.847843 | 0.0322867814
5.662767 | 0.0320515505
5.471668 | 0.0318150486
5.272524 | 0.031577208
5.078363 | 0.0313379436
4.88148 | 0.0310972835
4.682357 | 0.0308553901
4.500742308 | 0.0306124326
4.307882 | 0.0303684925
4.108218 | 0.0301235663
3.918399 | 0.029877549
3.7284 | 0.0296302784
3.542564 | 0.0293816787
3.354906 | 0.0291318238
3.148058 | 0.0288808397
2.954157 | 0.0286287957
2.754994 | 0.0283756719
2.548026 | 0.0281214336
2.360408 | 0.027866099
2.174452 | 0.0276096804
1.973927 | 0.0273521476
1.781347 | 0.0270935079
1.590868 | 0.0268338584
1.399448 | 0.0265732988
1.201145 | 0.0263118423
1.014668 | 0.0260494425
0.8278108151 | 0.025786056
0.6449956732 | 0.025521651
0.4498140954 | 0.0252561889
0.2435667587 | 0.0249896702
0.0513467222 | 0.0247222002
-0.1339497111 | 0.0244539446
-0.3293714138 | 0.0241850367
-0.5187299611 | 0.0239155317
-0.7050469255 | 0.0236453465
-0.9006887428 | 0.0233742849
-1.099752 | 0.0231022157
-1.284128 | 0.0228291708
-1.469805 | 0.0225552088
-1.666627358 | 0.0222802969
-1.853485 | 0.02200446
-2.043223 | 0.0217278925
-2.233302 | 0.0214507496
-2.422621 | 0.0211729423
-2.61298 | 0.0208942541
-2.810683 | 0.0206146039
-3.010787 | 0.0203341193
-3.179494695 | 0.0200529601
-3.364911 | 0.0197711915
-3.557872 | 0.0194887687
-3.742228 | 0.0192055542
-3.931326 | 0.018921462
-4.121645 | 0.018636553
-4.305541 | 0.0183509075
-4.498581 | 0.0180645191
-4.689581 | 0.0177773797
-4.865612 | 0.0174895625
-5.061354 | 0.0172011169
-5.254375 | 0.016911985
-5.451197 | 0.0166221294
-5.633832 | 0.0163316463
-5.809163 | 0.0160406359
-5.99934222 | 0.0157490443
-6.18061656 | 0.0154567745
-6.369895 | 0.0151638702
-6.556612 | 0.0148704972
-6.727061 | 0.014576695
-6.915359 | 0.0142823063
-7.107499 | 0.0139872802
-7.279288 | 0.0136917472
-7.465705355 | 0.0133956891
-7.654444 | 0.0130989308
-7.836698 | 0.0128015023
-8.01199 | 0.0125036586
-8.190823 | 0.0122055442
-8.374678 | 0.0119070763
-8.55001 | 0.0116081999
-8.731244 | 0.0113089966
-8.908756 | 0.011009445
-9.08839 | 0.0107093431
-9.264001 | 0.0104085806
-9.433309 | 0.0101073118
-9.602417 | 0.0098057581
-9.785092 | 0.0095039252
-9.954501 | 0.0092016683
-10.13323 | 0.0088989657
-10.32059 | 0.0085959236
-10.49636 | 0.0082926191
-10.66003 | 0.0079890963
-10.81529 | 0.0076854251
-11.00173 | 0.0073816921
-11.17856 | 0.0070779435
-11.33774 | 0.0067740833
-11.50393 | 0.0064699179
-11.68518 | 0.0061653494
-11.84356 | 0.0058604341
-12.01369 | 0.0055552955
-12.1914 | 0.0052500354
-12.35027 | 0.0049447077
-12.51371 | 0.0046392913
-12.69124 | 0.0043337144
-12.86011 | 0.0040279904
-13.01279 | 0.0037221967
-13.16975 | 0.0034163223
-13.32864 | 0.0031103099
-13.49132 | 0.0028041889
-13.65387 | 0.002497995
-13.81391 | 0.0021916577
-13.98248 | 0.0018851603
-14.14342 | 0.0015786124
-14.30583 | 0.001272046
-14.46911 | 0.0009653815
-14.62303 | 0.0006586253
-14.78057 | 0.0003519117
-14.96693 | 4.528e-05
-15.12215 | -0.0002612748
-15.28231 | -0.0005677028
-15.43479 | -0.0008740572
-15.57671 | -0.0011804633
-15.72524 | -0.0014869187
-15.87636 | -0.0017933169
-16.04055 | -0.0020996967
-16.19537 | -0.0024061814
-16.35271 | -0.0027127371
-16.51479 | -0.0030192282
-16.66305 | -0.0033256267
-16.80034 | -0.0036319741
-16.94514 | -0.0039382014
-17.09184 | -0.0042441811
-17.24403 | -0.0045498934
-17.38859 | -0.0048553674
-17.5323 | -0.0051605921
-17.68292 | -0.0054656129
-17.8355 | -0.0057705448
-17.97467 | -0.0060754163
-18.11955 | -0.0063801346
-18.26529 | -0.0066846702
-18.40234 | -0.0069890858
-18.54893 | -0.0072933487
-18.69685 | -0.0075973075
-18.8357 | -0.0079008489
-18.96797 | -0.0082040334
-19.10688 | -0.0085070549
-19.25004 | -0.0088100679
-19.38935 | -0.0091130245
-19.52224 | -0.0094157166
-19.65941 | -0.0097180297
-19.80271 | -0.0100199776
-19.93391 | -0.0103214529
-20.06594 | -0.0106222227
-20.19587 | -0.0109222613
-20.3285 | -0.0112217929
-20.45094 | -0.0115209833
-20.57813 | -0.0118198416
-20.72036 | -0.0121183557
-20.85221 | -0.012416511
-20.97354 | -0.0127142261
-21.09748 | -0.0130114124
-21.2217 | -0.0133080559
-21.34723 | -0.013604214
-21.49475 | -0.0138999395
-21.60887 | -0.0141951747
-21.72172 | -0.0144897841
-21.84799 | -0.0147837372
-21.98067934 | -0.0150771063
-22.09734 | -0.015369901
-22.21378 | -0.0156620681
-22.33586 | -0.0159536001
-22.44852 | -0.0162445388
-22.56184 | -0.0165349315
-22.6816 | -0.0168247985
-22.79668 | -0.017114074
-22.90678 | -0.0174026397
-23.01282 | -0.0176904301
-23.11667 | -0.01797747
-23.23603 | -0.0182637904
-23.35335 | -0.0185493478
-23.46085 | -0.0188341132
-23.5667 | -0.0191181995
-23.68026 | -0.0194016974
-23.78656 | -0.0196844814
-23.89484 | -0.0199664277
-23.99275 | -0.0202475794
-24.10318 | -0.020527975
-24.20452 | -0.0208075465
-24.30845 | -0.0210862471
-24.41685 | -0.0213641719
-24.51948 | -0.0216414718
-24.61199 | -0.0219181565
-24.70676 | -0.0221940561
-24.80513 | -0.0224690256
-24.90974 | -0.0227430583
-25.01202 | -0.0230161718
-25.10967 | -0.0232883709
-25.19973 | -0.0235597017
-25.29042 | -0.0238302172
-25.38987 | -0.0240998806
-25.48076 | -0.0243685992
-25.56745 | -0.0246363483
-25.66932 | -0.0249031293
-25.75418 | -0.0251689104
-25.84873 | -0.0254337823
-25.94018 | -0.0256979557
-26.02642 | -0.0259614691
-26.12027 | -0.0262241086
-26.19891 | -0.0264856572
-26.27469 | -0.0267460924
-26.36958 | -0.027005524
-26.44876 | -0.0272639795
-26.53505 | -0.0275213533
-26.61005 | -0.0277776337
-26.68613 | -0.0280329952
-26.76235 | -0.0282875269
-26.84535 | -0.0285410417
-26.92533 | -0.0287932962
-26.99917 | -0.0290442748
-27.08095 | -0.0292941149
-27.15717 | -0.0295428774
-27.21538 | -0.0297905287
-27.29296 | -0.0300370265
-27.37599 | -0.0302823446
-27.4438 | -0.0305264294
-27.5071 | -0.030769166
-27.56869 | -0.0310104933
-27.64455 | -0.0312505156
-27.70988 | -0.0314893746
-27.76963 | -0.0317271091
-27.82904 | -0.0319637352
-27.89572 | -0.0321992927
-27.95729 | -0.032433709
-28.02879 | -0.0326668032
-28.09424 | -0.0328984761
-28.16334 | -0.0331288163
-28.21558 | -0.0333579481
-28.25903 | -0.0335858824
-28.31287 | -0.0338125568
-28.36576 | -0.0340378943
-28.42357 | -0.0342618983
-28.47452 | -0.0344846633
-28.53095 | -0.0347062344
-28.59964 | -0.0349265456
-28.65271 | -0.0351455168
-28.69187 | -0.0353631418
-28.73557 | -0.0355794582
-28.78576 | -0.0357944959
-28.83231 | -0.0360082518
-28.88321 | -0.0362206514
-28.94402 | -0.0364315728
-28.97778 | -0.0366409821
-29.01846 | -0.0368489985
-29.06437 | -0.0370558048
-29.11031 | -0.0372614674
-29.14591 | -0.0374658582
-29.18661 | -0.0376688309
-29.22051 | -0.0378703719
-29.25745 | -0.038070508
-29.30263 | -0.0382691686
-29.34069 | -0.0384662468
-29.37093 | -0.0386617569
-29.41147 | -0.0388558513
-29.44987 | -0.0390486837
-29.48609 | -0.0392402736
-29.51412 | -0.0394305185
-29.54676 | -0.0396192736
-29.5818 | -0.0398064043
-29.60911 | -0.0399918793
-29.62702 | -0.0401758351
-29.64661 | -0.0403584514
-29.67512 | -0.0405397577
-29.71496 | -0.0407196674
-29.7374 | -0.0408981408
-29.75877 | -0.0410751492
-29.78374 | -0.0412505781
-29.79859 | -0.0414243108
-29.82756 | -0.0415963825
-29.86688 | -0.0417669315
-29.87841 | -0.0419360079
-29.89236 | -0.0421035912
-29.91219 | -0.0422696992
-29.91161 | -0.0424343064
-29.92906 | -0.0425973039
-29.94 | -0.0427585829
-29.95527 | -0.0429180361
-29.9706 | -0.0430756401
-29.9696 | -0.0432315434
-29.97882 | -0.0433858547
-29.99995 | -0.0435384987
-30.0096 | -0.0436894381
-30.00626 | -0.0438387681
-30.00359 | -0.0439864751
-30.00914 | -0.0441323972
-30.00946 | -0.0442764564
-30.00912 | -0.0444187028
-30.01478 | -0.0445592022
-30.0169 | -0.0446980163
-30.02383 | -0.044835194
-30.02965 | -0.0449706942
-30.01578 | -0.0451044145
-29.99419 | -0.0452363201
-29.98981 | -0.045366472
-29.98739 | -0.045494951
-29.97936 | -0.0456218117
-29.96754 | -0.0457470777
-29.96135 | -0.0458706903
-29.95689 | -0.045992549
-29.93456 | -0.0461126393
-29.91327 | -0.0462309682
-29.9011 | -0.0463474647
-29.89748 | -0.04646208
-29.88465 | -0.0465748711
-29.8673 | -0.0466859298
-29.8584 | -0.046795302
-29.83571 | -0.0469029878
-29.80653 | -0.0470090055
-29.78944 | -0.0471133838
-29.77061 | -0.0472160426
-29.76157 | -0.0473168489
-29.74132 | -0.0474158249
-29.71629 | -0.047513116
-29.69756 | -0.0476087597
-29.66172 | -0.0477026409
-29.62366 | -0.0477946269
-29.60789 | -0.0478846455
-29.57269 | -0.0479727137
-29.54189 | -0.0480589244
-29.51682 | -0.048143332
-29.48964721 | -0.0482258911
-29.44843 | -0.0483065549
-29.39862 | -0.0483853344
-29.35594 | -0.0484622111
-29.3184 | -0.0485371748
-29.2842 | -0.0486103314
-29.24876 | -0.0486818131
-29.20848 | -0.0487516271
-29.16982 | -0.0488196584
-29.12322 | -0.0488858159
-29.08372 | -0.0489501316
-29.04323 | -0.0490126977
-28.99509 | -0.0490735048
-28.95187 | -0.049132403
-28.90612 | -0.0491892495
-28.86252 | -0.0492440924
-28.81734 | -0.0492971084
-28.75601 | -0.0493483913
-28.69329 | -0.0493979485
-28.63186 | -0.0494458012
-28.59474 | -0.0494919792
-28.5491 | -0.0495364366
-28.49433 | -0.049579033
-28.42709 | -0.0496196247
-28.35962 | -0.0496582278
-28.30867 | -0.0496950346
-28.25168 | -0.0497301512
-28.19149 | -0.0497634991
-28.13906 | -0.0497950358
-28.0903 | -0.0498248384
-28.02601 | -0.0498529075
-27.96115 | -0.0498790901
-27.89126 | -0.0499033089
-27.81404 | -0.04992571
-27.74496 | -0.049946431
-27.68837 | -0.0499653696
-27.62035 | -0.0499823735
-27.55532 | -0.0499974387
-27.48348 | -0.050010571
-27.40438 | -0.0500216902
-27.3227 | -0.0500307588
-27.24262 | -0.0500378767
-27.15395 | -0.0500431696
-27.08476 | -0.0500466743
-27.01912 | -0.0500483773
-26.93254 | -0.0500482356
-26.84135 | -0.0500461811
-26.76233 | -0.0500421242
-26.6752 | -0.0500359588
-26.59836 | -0.0500276927
-26.5084 | -0.0500174667
-26.41835 | -0.0500054176
-26.32696 | -0.0499916104
-26.2454 | -0.0499760395
-26.15273 | -0.0499586485
-26.05114 | -0.0499393407
-25.9475 | -0.049918053
-25.84943 | -0.0498948153
-25.76297 | -0.0498697002
-25.66778 | -0.0498427407
-25.57731 | -0.0498139314
-25.47154 | -0.0497833256
-25.37609 | -0.0497509736
-25.2793 | -0.0497167768
-25.16886 | -0.0496805892
-25.05844 | -0.0496424212
-24.96597 | -0.0496023933
-24.86206 | -0.0495605251
-24.75438 | -0.0495168093
-24.63952 | -0.0494713972
-24.52883 | -0.0494244051
-24.43934 | -0.04937569
-24.32076 | -0.0493250329
-24.20984 | -0.0492723953
-24.1024 | -0.0492178404
-23.98988 | -0.0491613673
-23.8728 | -0.0491030072
-23.73587 | -0.0490429056
-23.61747 | -0.0489811246
-23.49739 | -0.0489175624
-23.37907 | -0.0488521668
-23.25786 | -0.0487849851
-23.14639 | -0.0487160112
-23.01878 | -0.0486452001
-22.89443 | -0.0485725341
-22.76903 | -0.0484980069
-22.64707 | -0.0484216459
-22.52738 | -0.0483435009
-22.39281 | -0.0482635721
-22.25656 | -0.0481817905
-22.13758 | -0.0480981078
-22.00315 | -0.0480125863
-21.86906 | -0.0479253524
-21.73703 | -0.0478364354
-21.6032 | -0.0477456996
-21.47596 | -0.0476530126
-21.3367 | -0.0475584259
-21.19181 | -0.0474620539
-21.04115 | -0.0473638691
-20.90072 | -0.0472638189
-20.76457 | -0.0471619776
-20.61233 | -0.0470584014
-20.47121 | -0.046953046
-20.3204 | -0.0468458987
-20.17026 | -0.0467370183
-20.03255 | -0.0466264218
-19.88817 | -0.046514021
-19.73823 | -0.0463997518
-19.58893 | -0.046283712
-19.43573 | -0.0461660591
-19.27487 | -0.0460468259
-19.14352 | -0.0459259054
-19.00067 | -0.0458031695
-18.8355 | -0.0456785747
-18.67376 | -0.0455521252
-18.50075 | -0.0454238573
-18.34499 | -0.0452938877
-18.19715 | -0.045162314
-18.04019 | -0.045029113
-17.88353 | -0.0448942566
-17.73495 | -0.044757837
-17.58311 | -0.0446199162
-17.40868 | -0.0444803821
-17.24317 | -0.0443390959
-17.07779 | -0.0441960741
-16.91326 | -0.0440514371
-16.75756 | -0.0439052265
-16.59906 | -0.0437573848
-16.43029 | -0.043607865
-16.2526 | -0.0434565848
-16.08075 | -0.0433033891
-15.9086 | -0.0431482417
-15.73859 | -0.0429913412
-15.56934 | -0.0428329267
-15.39399 | -0.0426730523
-15.23833 | -0.0425116335
-15.0619 | -0.0423486097
-14.87954 | -0.0421839762
-14.70429 | -0.0420177122
-14.53186 | -0.0418497692
-14.36027 | -0.041680182
-14.19709 | -0.0415091123
-14.01992 | -0.0413366518
-13.83792 | -0.0411627046
-13.66907 | -0.0409871686
-13.48296 | -0.0408100116
-13.30584 | -0.0406311303
-13.11935 | -0.0404504682
-12.95098 | -0.0402681762
-12.77119 | -0.040084385
-12.57711 | -0.0398990804
-12.39927 | -0.0397122885
-12.22836 | -0.0395241174
-12.04625 | -0.0393345775
-11.86251 | -0.0391435609
-11.68098 | -0.0389509787
-11.50031 | -0.0387568732
-11.31475 | -0.0385613822
-11.13459 | -0.0383645262
-10.9481 | -0.0381661804
-10.76748 | -0.0379663509
-10.58109 | -0.0377651935
-10.3848 | -0.037562712
-10.20149 | -0.037358759
-10.0232 | -0.0371532798
-9.83742 | -0.0369463167
-9.660768 | -0.0367378464
-9.470289 | -0.0365278168
-9.275407 | -0.0363162855
-9.078665 | -0.0361033916
-8.885864 | -0.0358891895
-8.708592 | -0.0356736442
-8.519833952 | -0.0354567033
-8.326193 | -0.035238321
-8.14365818 | -0.0350185683
-7.956181 | -0.0347976088
-7.758258 | -0.0345755059
-7.558853832 | -0.0343521781
-7.372917 | -0.0341275487
-7.178256 | -0.0339016259
-6.983014 | -0.0336744576
-6.794216 | -0.0334460478
-6.601935826 | -0.0332163712
-6.41874 | -0.0329855128
-6.237866 | -0.032753637
-6.051109 | -0.0325207726
-5.847843 | -0.0322867814
-5.662767 | -0.0320515505
-5.471668 | -0.0318150486
-5.272524 | -0.031577208
-5.078363 | -0.0313379436
-4.88148 | -0.0310972835
-4.682357 | -0.0308553901
-4.500742308 | -0.0306124326
-4.307882 | -0.0303684925
-4.108218 | -0.0301235663
-3.918399 | -0.029877549
-3.7284 | -0.0296302784
-3.542564 | -0.0293816787
-3.354906 | -0.0291318238
-3.148058 | -0.0288808397
-2.954157 | -0.0286287957
-2.754994 | -0.0283756719
-2.548026 | -0.0281214336
-2.360408 | -0.027866099
-2.174452 | -0.0276096804
-1.973927 | -0.0273521476
-1.781347 | -0.0270935079
-1.590868 | -0.0268338584
-1.399448 | -0.0265732988
-1.201145 | -0.0263118423
-1.014668 | -0.0260494425
-0.8278108151 | -0.025786056
-0.6449956732 | -0.025521651
-0.4498140954 | -0.0252561889
-0.2435667587 | -0.0249896702
-0.0513467222 | -0.0247222002
0.1339497111 | -0.0244539446
0.3293714138 | -0.0241850367
0.5187299611 | -0.0239155317
0.7050469255 | -0.0236453465
0.9006887428 | -0.0233742849
1.099752 | -0.0231022157
1.284128 | -0.0228291708
1.469805 | -0.0225552088
1.666627358 | -0.0222802969
1.853485 | -0.02200446
2.043223 | -0.0217278925
2.233302 | -0.0214507496
2.422621 | -0.0211729423
2.61298 | -0.0208942541
2.810683 | -0.0206146039
3.010787 | -0.0203341193
3.179494695 | -0.0200529601
3.364911 | -0.0197711915
3.557872 | -0.0194887687
3.742228 | -0.0192055542
3.931326 | -0.018921462
4.121645 | -0.018636553
4.305541 | -0.0183509075
4.498581 | -0.0180645191
4.689581 | -0.0177773797
4.865612 | -0.0174895625
5.061354 | -0.0172011169
5.254375 | -0.016911985
5.451197 | -0.0166221294
5.633832 | -0.0163316463
5.809163 | -0.0160406359
5.99934222 | -0.0157490443
6.18061656 | -0.0154567745
6.369895 | -0.0151638702
6.556612 | -0.0148704972
6.727061 | -0.014576695
6.915359 | -0.0142823063
7.107499 | -0.0139872802
7.279288 | -0.0136917472
7.465705355 | -0.0133956891
7.654444 | -0.0130989308
7.836698 | -0.0128015023
8.01199 | -0.0125036586
8.190823 | -0.0122055442
8.374678 | -0.0119070763
8.55001 | -0.0116081999
8.731244 | -0.0113089966
8.908756 | -0.011009445
9.08839 | -0.0107093431
9.264001 | -0.0104085806
9.433309 | -0.0101073118
9.602417 | -0.0098057581
9.785092 | -0.0095039252
9.954501 | -0.0092016683
10.13323 | -0.0088989657
10.32059 | -0.0085959236
10.49636 | -0.0082926191
10.66003 | -0.0079890963
10.81529 | -0.0076854251
11.00173 | -0.0073816921
11.17856 | -0.0070779435
11.33774 | -0.0067740833
11.50393 | -0.0064699179
11.68518 | -0.0061653494
11.84356 | -0.0058604341
12.01369 | -0.0055552955
12.1914 | -0.0052500354
12.35027 | -0.0049447077
12.51371 | -0.0046392913
12.69124 | -0.0043337144
12.86011 | -0.0040279904
13.01279 | -0.0037221967
13.16975 | -0.0034163223
13.32864 | -0.0031103099
13.49132 | -0.0028041889
13.65387 | -0.002497995
13.81391 | -0.0021916577
13.98248 | -0.0018851603
14.14342 | -0.0015786124
14.30583 | -0.001272046
14.46911 | -0.0009653815
14.62303 | -0.0006586253
14.78057 | -0.0003519117