## Sheet1
341.6324 | -0.0002424464
343.835 | 0.0080398387
346.0438 | 0.0163219341
348.2681 | 0.0246034793
350.484 | 0.0328842501
352.7052 | 0.0411638974
354.9109 | 0.0494420323
357.0976 | 0.0577182907
359.2877 | 0.0659922991
361.469 | 0.0742638953
363.6471 | 0.0825329297
365.7984 | 0.090799013
367.9731 | 0.0990617703
370.1144 | 0.1073209228
372.2431 | 0.1155762724
374.3723 | 0.1238275194
376.5038 | 0.1320741844
378.6033 | 0.1403158367
380.7058 | 0.1485522935
382.7897 | 0.1567833282
384.8545 | 0.1650084364
386.926 | 0.1732273496
388.9287 | 0.1814397819
390.9528 | 0.1896453395
392.9429 | 0.1978437458
394.908 | 0.20603477
396.8869 | 0.2142181368
398.8469 | 0.2223934869
400.8004 | 0.230560518
402.7145 | 0.23871903
404.6282 | 0.2468686358
406.5367 | 0.2550089016
408.4547 | 0.2631393852
410.3198 | 0.2712597217
412.175 | 0.2793698221
414.0667 | 0.2874693748
415.8774 | 0.2955579258
417.6916 | 0.3036351114
419.4667 | 0.3117005518
421.2329 | 0.3197538589
422.9498 | 0.3277947302
424.6704 | 0.3358227817
426.3868 | 0.3438376788
428.0982 | 0.3518392461
429.8311 | 0.3598273066
431.5528 | 0.3678016469
433.2985 | 0.3757619165
434.9926 | 0.383707774
436.7062 | 0.3916389234
438.3721 | 0.3995551096
440.0111 | 0.4074560185
441.6744 | 0.4153414333
443.2826 | 0.4232112066
444.8819 | 0.4310650862
446.4325 | 0.4389027985
447.9854 | 0.4467240143
449.4768 | 0.454528569
450.9237 | 0.4623162071
452.349 | 0.4700865137
453.7127 | 0.4778392968
455.0901 | 0.4855744249
456.3853 | 0.4932914871
457.6714 | 0.500990071
458.921 | 0.5086698203
460.147 | 0.5163304092
461.3596 | 0.5239715094
462.5683 | 0.5315927051
463.7507 | 0.539193704
464.9363 | 0.5467741997
466.1016 | 0.5543338874
467.2398 | 0.5618725381
468.3763 | 0.5693897011
469.4883 | 0.5768849725
470.5486 | 0.5843582162
471.6015 | 0.5918092701
472.6465 | 0.599237811
473.6637 | 0.6066435936
474.6565 | 0.6140265048
475.6179 | 0.6213863608
476.5428 | 0.6287228067
477.4797 | 0.6360355565
478.3691 | 0.6433244347
479.2177 | 0.6505892344
480.076 | 0.6578296856
480.8919 | 0.6650453706
481.6932 | 0.6722360983
482.4679 | 0.6794018211
483.2257 | 0.6865422401
483.9572 | 0.6936567134
484.6628 | 0.7007448476
485.3214 | 0.7078065012
485.9483 | 0.7148413471
486.5844 | 0.7218490981
487.1458 | 0.7288296399
487.7324 | 0.7357828393
488.2889 | 0.7427086187
488.7942 | 0.7496068552
489.2756 | 0.7564772182
489.734 | 0.7633193034
490.1718 | 0.7701327729
490.5307 | 0.776917085
490.9187 | 0.7836717571
491.2587 | 0.7903966661
491.5805 | 0.7970914736
491.8602 | 0.8037560373
492.1148 | 0.8103903694
492.3396 | 0.8169944293
492.5222 | 0.8235681714
492.6965 | 0.8301114385
492.8263 | 0.8366239998
492.9324 | 0.8431054908
493.0074 | 0.8495555646
493.0584 | 0.8559739764
493.0775 | 0.8623603323
493.0566 | 0.8687139871
492.9907 | 0.8750344157
492.8926 | 0.8813213059
492.7564 | 0.8875743308
492.6157 | 0.8937930681
492.445 | 0.8999777013
492.2131 | 0.9061290441
491.9524 | 0.9122472293
491.6747 | 0.9183317558
491.3292 | 0.9243820533
490.9839 | 0.9303976231
490.6003 | 0.936378349
490.196 | 0.942323838
489.7576 | 0.9482333493
489.2819 | 0.9541063318
488.7813 | 0.9599423473
488.2535 | 0.9657411571
487.689 | 0.9715025403
487.0696 | 0.9772259168
486.4373 | 0.9829121006
485.7799 | 0.9885632764
485.1077 | 0.9941794629
484.4218 | 0.9997593431
483.7001 | 1.005302
482.9632 | 1.010807
482.1553 | 1.016273
481.3623 | 1.0217
480.5344 | 1.027087
479.7086 | 1.032436
478.8512 | 1.037745
477.9793 | 1.043014
477.0362 | 1.048244
476.1187 | 1.053434
475.1595 | 1.058584
474.178 | 1.063697
473.1476 | 1.068772
472.1055 | 1.073808
471.0682 | 1.078803
469.9848 | 1.083756
468.8814 | 1.088668
467.7536 | 1.093537
466.6351 | 1.098365
465.4859 | 1.103151
464.2825 | 1.107895
463.1058 | 1.112597
461.913 | 1.11726
460.6893 | 1.121883
459.4787 | 1.126464
458.2606 | 1.131003
457.0004 | 1.135499
455.7538 | 1.139952
454.4785 | 1.14436
453.1622 | 1.148726
451.8421 | 1.153047
450.4903 | 1.157324
449.1301 | 1.161558
447.7373 | 1.165747
446.3206 | 1.16989
444.8952 | 1.173987
443.4405 | 1.178041
441.9753 | 1.182052
440.5142 | 1.186021
439.0129 | 1.189947
437.542 | 1.193829
436.0575 | 1.197665
434.571 | 1.201455017
433.0783 | 1.2052
431.6042 | 1.208898
430.1451 | 1.212549
428.6756 | 1.216154
427.2329 | 1.219713
425.803 | 1.223228
424.3723 | 1.226699
422.9525 | 1.230125
421.539 | 1.233505
420.1191 | 1.236837
418.7129 | 1.240122
417.3226 | 1.243358
415.9565 | 1.246547
414.5664 | 1.249689
413.1753 | 1.252784727
411.8035 | 1.255833
410.4385 | 1.258833
409.0837 | 1.261785
407.713 | 1.264689883
406.3653 | 1.267547
405.0261 | 1.270357
403.7005 | 1.273119
402.3407 | 1.275833274
401.0263 | 1.278499388
399.7134 | 1.281117
398.3832 | 1.283686
397.0675 | 1.286207
395.7445 | 1.288679187
394.4484 | 1.291103676
393.1319 | 1.29347989
391.8137 | 1.295808
390.4964 | 1.298086
389.1834 | 1.300316301
387.8407 | 1.302497
386.4912 | 1.304629
385.1666 | 1.306712398
383.8039 | 1.308747
382.4516 | 1.310732266
381.07 | 1.312669
379.6633 | 1.314557
378.2491 | 1.316395
376.8068 | 1.318185
375.357 | 1.319925
373.8513 | 1.321615
372.321 | 1.323256
370.7745 | 1.324846
369.177 | 1.326387
367.5438 | 1.327878
365.8897 | 1.329318
364.1619 | 1.330709
362.4198 | 1.332049
360.6523 | 1.333339
358.8152 | 1.334579
356.9276 | 1.335769
354.9937 | 1.33691
353.0069 | 1.338
350.9732 | 1.339041
348.9099 | 1.340031
346.7551 | 1.340971683
344.5413 | 1.341862
342.2508 | 1.342702
339.8969 | 1.343491
337.4714 | 1.344229
334.9769 | 1.344917589
332.397 | 1.345556
329.7688 | 1.346144
327.0824 | 1.346682
324.2843 | 1.34717
321.4119 | 1.347608
318.4535 | 1.347995
315.3973 | 1.348332249
312.2528 | 1.348619
309.0384 | 1.348855
305.7059 | 1.349041
302.2874 | 1.349176
298.7617 | 1.349261
295.1481 | 1.349295
291.4541 | 1.349279
287.6789 | 1.349212
283.7933 | 1.349095
279.831 | 1.348927
275.7744 | 1.348708
271.6404 | 1.348439
267.3747 | 1.348119
263.021 | 1.347749
258.5965 | 1.347329
254.0766 | 1.346858
249.4636 | 1.346336
244.7691 | 1.345764569
240.0048 | 1.345142
235.1716 | 1.344469
230.263 | 1.343746
225.2461 | 1.342971
220.1707 | 1.342145
215.0153 | 1.341268
209.8228 | 1.340339
204.6015 | 1.33936
199.3248 | 1.338331787
193.9973 | 1.337253
188.6403 | 1.336124
183.2509 | 1.334945
177.8401 | 1.333716
172.3739 | 1.332435
166.878 | 1.331103
161.3913 | 1.329719
155.9231 | 1.328284
150.4543 | 1.326799
144.9986 | 1.325263
139.5517 | 1.323677
134.1398 | 1.32204
128.7493 | 1.320353
123.3997 | 1.318616
118.0949 | 1.316829
112.858 | 1.314991
107.6479 | 1.313104
102.483 | 1.311167
97.38018 | 1.309181
92.35817 | 1.307145
87.39238 | 1.30506
82.50834 | 1.302925
77.66492 | 1.300741
72.92315 | 1.298506
68.27823 | 1.296222436
63.69445 | 1.293889
59.1748 | 1.291507
54.766 | 1.289076
50.42784 | 1.286597
46.15922 | 1.284069
41.98325 | 1.281492
37.89952 | 1.278867
33.90775 | 1.276193
30.00221 | 1.273471
26.17022 | 1.270701
22.41066 | 1.267884
18.77807 | 1.26502
15.23363 | 1.26211
11.77123 | 1.259152
8.382062 | 1.256147
5.11026 | 1.253095
1.894286 | 1.249995831
-1.255153 | 1.246851
-4.278126 | 1.24366
-7.252474 | 1.240422
-10.1748 | 1.237136768
-13.03989 | 1.233804
-15.81063 | 1.230424
-18.51233 | 1.226997
-21.15481 | 1.2235264
-23.74856 | 1.220012
-26.26257 | 1.21645354
-28.74416 | 1.21285
-31.15812 | 1.2092
-33.49993 | 1.205503
-35.80493 | 1.20176
-38.0414 | 1.19797
-40.23964 | 1.194134
-42.38056 | 1.190253594
-44.49195 | 1.18632733
-46.51151 | 1.182357
-48.52515 | 1.178344
-50.48117 | 1.174288
-52.36745 | 1.170189
-54.22992 | 1.166045
-56.05517 | 1.161854777
-57.8351 | 1.157620591
-59.569 | 1.153343
-61.24457 | 1.149021
-62.91504 | 1.144656506
-64.53018 | 1.140248
-66.13242 | 1.135796
-67.66602 | 1.131302
-69.19351 | 1.126765
-70.7027 | 1.122185
-72.17926 | 1.117565
-73.62742 | 1.112903
-75.04586 | 1.108202
-76.45969 | 1.10346
-77.83791 | 1.098677
-79.21342 | 1.093853
-80.54312 | 1.088988
-81.8652 | 1.08408
-83.17279 | 1.079129
-84.46206 | 1.074134083
-85.72521 | 1.069098
-87.00568 | 1.064023
-88.26053 | 1.058909866
-89.48297 | 1.053757216
-90.67609 | 1.048565433
-91.88392 | 1.043335
-93.09375 | 1.038067
-94.27206 | 1.03276
-95.43897 | 1.027412652
-96.58917 | 1.022025691
-97.74917 | 1.016598
-98.89107 | 1.01113
-100.0288 | 1.005624
-101.1602 | 1.000081
-102.2868 | 0.9945008939
-103.4014 | 0.9888842001
-104.5162 | 0.9832308806
-105.6019 | 0.9775407685
-106.7034 | 0.9718136078
-107.8115 | 0.966050205
-108.9226 | 0.9602513033
-110.0067 | 0.954415774
-111.0989 | 0.948542771
-112.2083 | 0.9426329497
-113.299 | 0.9366876192
-114.3779 | 0.9307079898
-115.4768 | 0.9246941935
-116.5681 | 0.9186458061
-117.6653 | 0.9125630843
-118.7888 | 0.9064463066
-119.8737 | 0.9002953298
-120.9904 | 0.894110284
-122.1056 | 0.8878914717
-123.2058 | 0.881639464
-124.3344 | 0.8753546583
-125.4596 | 0.8690368227
-126.5962 | 0.8626858146
-127.7471 | 0.8563020994
-128.8858 | 0.8498865967
-130.0528 | 0.8434396148
-131.2164 | 0.8369609906
-132.4068 | 0.8304508461
-133.6036 | 0.823909181
-134.8163 | 0.8173359918
-136.0342 | 0.8107317035
-137.2496 | 0.804096652
-138.4854 | 0.7974309045
-139.7265 | 0.7907346709
-140.9799 | 0.784008319
-142.2612 | 0.777252176
-143.5418 | 0.7704667138
-144.824 | 0.763652613
-146.1495 | 0.7568102378
-147.4662 | 0.7499397377
-148.8058 | 0.7430412644
-150.1382 | 0.7361150747
-151.5171 | 0.7291615788
-152.9076 | 0.7221807689
-154.3134 | 0.7151726888
-155.7122 | 0.708137766
-157.1594 | 0.7010762489
-158.6177 | 0.6939881969
-160.0993 | 0.6868738135
-161.5853 | 0.6797335497
-163.0787 | 0.6725679025
-164.6231 | 0.6653772527
-166.1718 | 0.6581617262
-167.7617 | 0.6509215164
-169.3605 | 0.6436571382
-170.9802 | 0.6363688582
-172.63 | 0.6290565383
-174.3048 | 0.6217203361
-175.998 | 0.6143606797
-177.7276 | 0.6069778002
-179.4613 | 0.5995717639
-181.2244 | 0.592142783
-182.9884 | 0.5846912205
-184.8233 | 0.5772173534
-186.6383 | 0.5697214987
-188.4651 | 0.5622039525
-190.3419 | 0.5546649717
-192.2413 | 0.5471050593
-194.1356 | 0.5395246998
-196.0647 | 0.5319240809
-198.0172 | 0.5243033075
-199.9904 | 0.5166626927
-201.9546 | 0.5090028297
-203.9478 | 0.5013239909
-205.9672 | 0.4936262807
-207.9578 | 0.4859101713
-210.0064 | 0.4781761496
-212.0303 | 0.4704243195
-214.0929 | 0.4626547047
-216.1755 | 0.454867551
-218.2711 | 0.4470632602
-220.3793 | 0.4392422724
-222.5105 | 0.4314049275
-224.6021 | 0.4235515686
-226.7424 | 0.4156824452
-228.8799 | 0.4077977386
-231.0439 | 0.3998977892
-233.2053 | 0.3919827274
-235.3683 | 0.3840527254
-237.5626 | 0.3761080945
-239.7447 | 0.368149087
-241.9538 | 0.3601762866
-244.1593 | 0.3521900536
-246.3728 | 0.3441905904
-248.5777 | 0.3361782387
-250.7997 | 0.3281533016
-253.022 | 0.3201159236
-255.2746 | 0.3120662264
-257.5244 | 0.3040046346
-259.7538 | 0.2959316621
-261.9956 | 0.2878476395
-264.2432 | 0.2797527419
-266.5203 | 0.2716472496
-268.8067 | 0.2635315729
-271.0625 | 0.2554062064
-273.3491 | 0.2472715087
-275.6418 | 0.2391276773
-277.9363 | 0.230974897
-280.2337 | 0.2228133528
-282.5647 | 0.2146433147
-284.8656 | 0.2064650576
-287.1717 | 0.1982788703
-289.4742 | 0.1900850586
-291.7741 | 0.1818838755
-294.0639 | 0.1736756913
-296.3235 | 0.1654609503
-298.5907 | 0.1572399932
-300.8479 | 0.1490130136
-303.1095 | 0.1407802418
-305.3801 | 0.1325420376
-307.669 | 0.1242986907
-309.9657 | 0.1160504419
-312.2364 | 0.1077974933
-314.5224 | 0.0995401767
-316.8249 | 0.0912790204
-319.1129 | 0.0830144304
-321.4298 | 0.0747466646
-323.7047 | 0.0664759239
-325.9876 | 0.058202473
-328.2886 | 0.0499266725
-330.5484 | 0.0416488327
-332.7907 | 0.0333692759
-335.0064 | 0.0250884239
-337.2176 | 0.016806756
-339.4311 | 0.0085246789
-341.6324 | 0.0002424464
-343.835 | -0.0080398387
-346.0438 | -0.0163219341
-348.2681 | -0.0246034793
-350.484 | -0.0328842501
-352.7052 | -0.0411638974
-354.9109 | -0.0494420323
-357.0976 | -0.0577182907
-359.2877 | -0.0659922991
-361.469 | -0.0742638953
-363.6471 | -0.0825329297
-365.7984 | -0.090799013
-367.9731 | -0.0990617703
-370.1144 | -0.1073209228
-372.2431 | -0.1155762724
-374.3723 | -0.1238275194
-376.5038 | -0.1320741844
-378.6033 | -0.1403158367
-380.7058 | -0.1485522935
-382.7897 | -0.1567833282
-384.8545 | -0.1650084364
-386.926 | -0.1732273496
-388.9287 | -0.1814397819
-390.9528 | -0.1896453395
-392.9429 | -0.1978437458
-394.908 | -0.20603477
-396.8869 | -0.2142181368
-398.8469 | -0.2223934869
-400.8004 | -0.230560518
-402.7145 | -0.23871903
-404.6282 | -0.2468686358
-406.5367 | -0.2550089016
-408.4547 | -0.2631393852
-410.3198 | -0.2712597217
-412.175 | -0.2793698221
-414.0667 | -0.2874693748
-415.8774 | -0.2955579258
-417.6916 | -0.3036351114
-419.4667 | -0.3117005518
-421.2329 | -0.3197538589
-422.9498 | -0.3277947302
-424.6704 | -0.3358227817
-426.3868 | -0.3438376788
-428.0982 | -0.3518392461
-429.8311 | -0.3598273066
-431.5528 | -0.3678016469
-433.2985 | -0.3757619165
-434.9926 | -0.383707774
-436.7062 | -0.3916389234
-438.3721 | -0.3995551096
-440.0111 | -0.4074560185
-441.6744 | -0.4153414333
-443.2826 | -0.4232112066
-444.8819 | -0.4310650862
-446.4325 | -0.4389027985
-447.9854 | -0.4467240143
-449.4768 | -0.454528569
-450.9237 | -0.4623162071
-452.349 | -0.4700865137
-453.7127 | -0.4778392968
-455.0901 | -0.4855744249
-456.3853 | -0.4932914871
-457.6714 | -0.500990071
-458.921 | -0.5086698203
-460.147 | -0.5163304092
-461.3596 | -0.5239715094
-462.5683 | -0.5315927051
-463.7507 | -0.539193704
-464.9363 | -0.5467741997
-466.1016 | -0.5543338874
-467.2398 | -0.5618725381
-468.3763 | -0.5693897011
-469.4883 | -0.5768849725
-470.5486 | -0.5843582162
-471.6015 | -0.5918092701
-472.6465 | -0.599237811
-473.6637 | -0.6066435936
-474.6565 | -0.6140265048
-475.6179 | -0.6213863608
-476.5428 | -0.6287228067
-477.4797 | -0.6360355565
-478.3691 | -0.6433244347
-479.2177 | -0.6505892344
-480.076 | -0.6578296856
-480.8919 | -0.6650453706
-481.6932 | -0.6722360983
-482.4679 | -0.6794018211
-483.2257 | -0.6865422401
-483.9572 | -0.6936567134
-484.6628 | -0.7007448476
-485.3214 | -0.7078065012
-485.9483 | -0.7148413471
-486.5844 | -0.7218490981
-487.1458 | -0.7288296399
-487.7324 | -0.7357828393
-488.2889 | -0.7427086187
-488.7942 | -0.7496068552
-489.2756 | -0.7564772182
-489.734 | -0.7633193034
-490.1718 | -0.7701327729
-490.5307 | -0.776917085
-490.9187 | -0.7836717571
-491.2587 | -0.7903966661
-491.5805 | -0.7970914736
-491.8602 | -0.8037560373
-492.1148 | -0.8103903694
-492.3396 | -0.8169944293
-492.5222 | -0.8235681714
-492.6965 | -0.8301114385
-492.8263 | -0.8366239998
-492.9324 | -0.8431054908
-493.0074 | -0.8495555646
-493.0584 | -0.8559739764
-493.0775 | -0.8623603323
-493.0566 | -0.8687139871
-492.9907 | -0.8750344157
-492.8926 | -0.8813213059
-492.7564 | -0.8875743308
-492.6157 | -0.8937930681
-492.445 | -0.8999777013
-492.2131 | -0.9061290441
-491.9524 | -0.9122472293
-491.6747 | -0.9183317558
-491.3292 | -0.9243820533
-490.9839 | -0.9303976231
-490.6003 | -0.936378349
-490.196 | -0.942323838
-489.7576 | -0.9482333493
-489.2819 | -0.9541063318
-488.7813 | -0.9599423473
-488.2535 | -0.9657411571
-487.689 | -0.9715025403
-487.0696 | -0.9772259168
-486.4373 | -0.9829121006
-485.7799 | -0.9885632764
-485.1077 | -0.9941794629
-484.4218 | -0.9997593431
-483.7001 | -1.005302
-482.9632 | -1.010807
-482.1553 | -1.016273
-481.3623 | -1.0217
-480.5344 | -1.027087
-479.7086 | -1.032436
-478.8512 | -1.037745
-477.9793 | -1.043014
-477.0362 | -1.048244
-476.1187 | -1.053434
-475.1595 | -1.058584
-474.178 | -1.063697
-473.1476 | -1.068772
-472.1055 | -1.073808
-471.0682 | -1.078803
-469.9848 | -1.083756
-468.8814 | -1.088668
-467.7536 | -1.093537
-466.6351 | -1.098365
-465.4859 | -1.103151
-464.2825 | -1.107895
-463.1058 | -1.112597
-461.913 | -1.11726
-460.6893 | -1.121883
-459.4787 | -1.126464
-458.2606 | -1.131003
-457.0004 | -1.135499
-455.7538 | -1.139952
-454.4785 | -1.14436
-453.1622 | -1.148726
-451.8421 | -1.153047
-450.4903 | -1.157324
-449.1301 | -1.161558
-447.7373 | -1.165747
-446.3206 | -1.16989
-444.8952 | -1.173987
-443.4405 | -1.178041
-441.9753 | -1.182052
-440.5142 | -1.186021
-439.0129 | -1.189947
-437.542 | -1.193829
-436.0575 | -1.197665
-434.571 | -1.201455017
-433.0783 | -1.2052
-431.6042 | -1.208898
-430.1451 | -1.212549
-428.6756 | -1.216154
-427.2329 | -1.219713
-425.803 | -1.223228
-424.3723 | -1.226699
-422.9525 | -1.230125
-421.539 | -1.233505
-420.1191 | -1.236837
-418.7129 | -1.240122
-417.3226 | -1.243358
-415.9565 | -1.246547
-414.5664 | -1.249689
-413.1753 | -1.252784727
-411.8035 | -1.255833
-410.4385 | -1.258833
-409.0837 | -1.261785
-407.713 | -1.264689883
-406.3653 | -1.267547
-405.0261 | -1.270357
-403.7005 | -1.273119
-402.3407 | -1.275833274
-401.0263 | -1.278499388
-399.7134 | -1.281117
-398.3832 | -1.283686
-397.0675 | -1.286207
-395.7445 | -1.288679187
-394.4484 | -1.291103676
-393.1319 | -1.29347989
-391.8137 | -1.295808
-390.4964 | -1.298086
-389.1834 | -1.300316301
-387.8407 | -1.302497
-386.4912 | -1.304629
-385.1666 | -1.306712398
-383.8039 | -1.308747
-382.4516 | -1.310732266
-381.07 | -1.312669
-379.6633 | -1.314557
-378.2491 | -1.316395
-376.8068 | -1.318185
-375.357 | -1.319925
-373.8513 | -1.321615
-372.321 | -1.323256
-370.7745 | -1.324846
-369.177 | -1.326387
-367.5438 | -1.327878
-365.8897 | -1.329318
-364.1619 | -1.330709
-362.4198 | -1.332049
-360.6523 | -1.333339
-358.8152 | -1.334579
-356.9276 | -1.335769
-354.9937 | -1.33691
-353.0069 | -1.338
-350.9732 | -1.339041
-348.9099 | -1.340031
-346.7551 | -1.340971683
-344.5413 | -1.341862
-342.2508 | -1.342702
-339.8969 | -1.343491
-337.4714 | -1.344229
-334.9769 | -1.344917589
-332.397 | -1.345556
-329.7688 | -1.346144
-327.0824 | -1.346682
-324.2843 | -1.34717
-321.4119 | -1.347608
-318.4535 | -1.347995
-315.3973 | -1.348332249
-312.2528 | -1.348619
-309.0384 | -1.348855
-305.7059 | -1.349041
-302.2874 | -1.349176
-298.7617 | -1.349261
-295.1481 | -1.349295
-291.4541 | -1.349279
-287.6789 | -1.349212
-283.7933 | -1.349095
-279.831 | -1.348927
-275.7744 | -1.348708
-271.6404 | -1.348439
-267.3747 | -1.348119
-263.021 | -1.347749
-258.5965 | -1.347329
-254.0766 | -1.346858
-249.4636 | -1.346336
-244.7691 | -1.345764569
-240.0048 | -1.345142
-235.1716 | -1.344469
-230.263 | -1.343746
-225.2461 | -1.342971
-220.1707 | -1.342145
-215.0153 | -1.341268
-209.8228 | -1.340339
-204.6015 | -1.33936
-199.3248 | -1.338331787
-193.9973 | -1.337253
-188.6403 | -1.336124
-183.2509 | -1.334945
-177.8401 | -1.333716
-172.3739 | -1.332435
-166.878 | -1.331103
-161.3913 | -1.329719
-155.9231 | -1.328284
-150.4543 | -1.326799
-144.9986 | -1.325263
-139.5517 | -1.323677
-134.1398 | -1.32204
-128.7493 | -1.320353
-123.3997 | -1.318616
-118.0949 | -1.316829
-112.858 | -1.314991
-107.6479 | -1.313104
-102.483 | -1.311167
-97.38018 | -1.309181
-92.35817 | -1.307145
-87.39238 | -1.30506
-82.50834 | -1.302925
-77.66492 | -1.300741
-72.92315 | -1.298506
-68.27823 | -1.296222436
-63.69445 | -1.293889
-59.1748 | -1.291507
-54.766 | -1.289076
-50.42784 | -1.286597
-46.15922 | -1.284069
-41.98325 | -1.281492
-37.89952 | -1.278867
-33.90775 | -1.276193
-30.00221 | -1.273471
-26.17022 | -1.270701
-22.41066 | -1.267884
-18.77807 | -1.26502
-15.23363 | -1.26211
-11.77123 | -1.259152
-8.382062 | -1.256147
-5.11026 | -1.253095
-1.894286 | -1.249995831
1.255153 | -1.246851
4.278126 | -1.24366
7.252474 | -1.240422
10.1748 | -1.237136768
13.03989 | -1.233804
15.81063 | -1.230424
18.51233 | -1.226997
21.15481 | -1.2235264
23.74856 | -1.220012
26.26257 | -1.21645354
28.74416 | -1.21285
31.15812 | -1.2092
33.49993 | -1.205503
35.80493 | -1.20176
38.0414 | -1.19797
40.23964 | -1.194134
42.38056 | -1.190253594
44.49195 | -1.18632733
46.51151 | -1.182357
48.52515 | -1.178344
50.48117 | -1.174288
52.36745 | -1.170189
54.22992 | -1.166045
56.05517 | -1.161854777
57.8351 | -1.157620591
59.569 | -1.153343
61.24457 | -1.149021
62.91504 | -1.144656506
64.53018 | -1.140248
66.13242 | -1.135796
67.66602 | -1.131302
69.19351 | -1.126765
70.7027 | -1.122185
72.17926 | -1.117565
73.62742 | -1.112903
75.04586 | -1.108202
76.45969 | -1.10346
77.83791 | -1.098677
79.21342 | -1.093853
80.54312 | -1.088988
81.8652 | -1.08408
83.17279 | -1.079129
84.46206 | -1.074134083
85.72521 | -1.069098
87.00568 | -1.064023
88.26053 | -1.058909866
89.48297 | -1.053757216
90.67609 | -1.048565433
91.88392 | -1.043335
93.09375 | -1.038067
94.27206 | -1.03276
95.43897 | -1.027412652
96.58917 | -1.022025691
97.74917 | -1.016598
98.89107 | -1.01113
100.0288 | -1.005624
101.1602 | -1.000081
102.2868 | -0.9945008939
103.4014 | -0.9888842001
104.5162 | -0.9832308806
105.6019 | -0.9775407685
106.7034 | -0.9718136078
107.8115 | -0.966050205
108.9226 | -0.9602513033
110.0067 | -0.954415774
111.0989 | -0.948542771
112.2083 | -0.9426329497
113.299 | -0.9366876192
114.3779 | -0.9307079898
115.4768 | -0.9246941935
116.5681 | -0.9186458061
117.6653 | -0.9125630843
118.7888 | -0.9064463066
119.8737 | -0.9002953298
120.9904 | -0.894110284
122.1056 | -0.8878914717
123.2058 | -0.881639464
124.3344 | -0.8753546583
125.4596 | -0.8690368227
126.5962 | -0.8626858146
127.7471 | -0.8563020994
128.8858 | -0.8498865967
130.0528 | -0.8434396148
131.2164 | -0.8369609906
132.4068 | -0.8304508461
133.6036 | -0.823909181
134.8163 | -0.8173359918
136.0342 | -0.8107317035
137.2496 | -0.804096652
138.4854 | -0.7974309045
139.7265 | -0.7907346709
140.9799 | -0.784008319
142.2612 | -0.777252176
143.5418 | -0.7704667138
144.824 | -0.763652613
146.1495 | -0.7568102378
147.4662 | -0.7499397377
148.8058 | -0.7430412644
150.1382 | -0.7361150747
151.5171 | -0.7291615788
152.9076 | -0.7221807689
154.3134 | -0.7151726888
155.7122 | -0.708137766
157.1594 | -0.7010762489
158.6177 | -0.6939881969
160.0993 | -0.6868738135
161.5853 | -0.6797335497
163.0787 | -0.6725679025
164.6231 | -0.6653772527
166.1718 | -0.6581617262
167.7617 | -0.6509215164
169.3605 | -0.6436571382
170.9802 | -0.6363688582
172.63 | -0.6290565383
174.3048 | -0.6217203361
175.998 | -0.6143606797
177.7276 | -0.6069778002
179.4613 | -0.5995717639
181.2244 | -0.592142783
182.9884 | -0.5846912205
184.8233 | -0.5772173534
186.6383 | -0.5697214987
188.4651 | -0.5622039525
190.3419 | -0.5546649717
192.2413 | -0.5471050593
194.1356 | -0.5395246998
196.0647 | -0.5319240809
198.0172 | -0.5243033075
199.9904 | -0.5166626927
201.9546 | -0.5090028297
203.9478 | -0.5013239909
205.9672 | -0.4936262807
207.9578 | -0.4859101713
210.0064 | -0.4781761496
212.0303 | -0.4704243195
214.0929 | -0.4626547047
216.1755 | -0.454867551
218.2711 | -0.4470632602
220.3793 | -0.4392422724
222.5105 | -0.4314049275
224.6021 | -0.4235515686
226.7424 | -0.4156824452
228.8799 | -0.4077977386
231.0439 | -0.3998977892
233.2053 | -0.3919827274
235.3683 | -0.3840527254
237.5626 | -0.3761080945
239.7447 | -0.368149087
241.9538 | -0.3601762866
244.1593 | -0.3521900536
246.3728 | -0.3441905904
248.5777 | -0.3361782387
250.7997 | -0.3281533016
253.022 | -0.3201159236
255.2746 | -0.3120662264
257.5244 | -0.3040046346
259.7538 | -0.2959316621
261.9956 | -0.2878476395
264.2432 | -0.2797527419
266.5203 | -0.2716472496
268.8067 | -0.2635315729
271.0625 | -0.2554062064
273.3491 | -0.2472715087
275.6418 | -0.2391276773
277.9363 | -0.230974897
280.2337 | -0.2228133528
282.5647 | -0.2146433147
284.8656 | -0.2064650576
287.1717 | -0.1982788703
289.4742 | -0.1900850586
291.7741 | -0.1818838755
294.0639 | -0.1736756913
296.3235 | -0.1654609503
298.5907 | -0.1572399932
300.8479 | -0.1490130136
303.1095 | -0.1407802418
305.3801 | -0.1325420376
307.669 | -0.1242986907
309.9657 | -0.1160504419
312.2364 | -0.1077974933
314.5224 | -0.0995401767
316.8249 | -0.0912790204
319.1129 | -0.0830144304
321.4298 | -0.0747466646
323.7047 | -0.0664759239
325.9876 | -0.058202473
328.2886 | -0.0499266725
330.5484 | -0.0416488327
332.7907 | -0.0333692759
335.0064 | -0.0250884239
337.2176 | -0.016806756
339.4311 | -0.0085246789