## Sheet1
323.7159 | 3.93522e-05
325.7868 | 0.0080172772
327.8608 | 0.015994703
329.9102 | 0.0239714905
331.9523 | 0.0319473772
333.9955 | 0.0399219609
336.0086 | 0.0478949474
337.984 | 0.0558662196
339.962 | 0.0638353728
341.9355 | 0.0718018099
343.926 | 0.07976535
345.9062 | 0.0877257519
347.8856 | 0.095682764
349.9061 | 0.103636329
351.8838 | 0.111586084
353.8561 | 0.1195317639
355.8211 | 0.1274731135
357.7885 | 0.1354097339
359.7602 | 0.143341206
361.684 | 0.1512670941
363.6137 | 0.1591871928
365.5167 | 0.1671014005
367.4078 | 0.1750093609
369.2687 | 0.1829107183
371.1645 | 0.190805338
372.9951 | 0.198693013
374.8498 | 0.2065733437
376.7151 | 0.2144458019
378.5416 | 0.222310121
380.358 | 0.2301660347
382.1527 | 0.2380132232
383.9359 | 0.2458514413
385.7031 | 0.2536803142
387.4418 | 0.2614994772
389.1479 | 0.2693086628
390.86 | 0.277107822
392.5322 | 0.284896621
394.2098 | 0.2926745754
395.8503 | 0.3004414479
397.5047 | 0.3081969238
399.1206 | 0.3159408004
400.7222 | 0.323672871
402.3179 | 0.3313927077
403.9002 | 0.3390999002
405.4293 | 0.3467941553
407.0152 | 0.3544752809
408.5601 | 0.3621429702
410.0751 | 0.3697968782
411.5632 | 0.377436736
413.0432 | 0.3850622824
414.5198 | 0.3926732088
415.9699 | 0.4002692225
417.385 | 0.4078502156
418.8076 | 0.4154159398
420.1836 | 0.4229660053
421.5436 | 0.4305002396
422.9211 | 0.4380183858
424.2698 | 0.4455202462
425.5859 | 0.453005646
426.8994 | 0.4604742006
428.2154 | 0.467925634
429.517 | 0.4753596967
430.7985 | 0.4827760605
432.0596 | 0.4901743978
433.2997 | 0.4975544669
434.5455 | 0.5049159364
435.7789 | 0.5122584306
436.9403 | 0.5195815382
438.1223 | 0.5268848387
439.251 | 0.5341680972
440.3642 | 0.5414311495
441.446 | 0.5486738661
442.5281 | 0.5558959308
443.5697 | 0.563096917
444.5844 | 0.5702765693
445.5525 | 0.5774346093
446.5189 | 0.5845706357
447.451 | 0.5916842685
448.3776 | 0.5987752828
449.2446 | 0.605843595
450.096 | 0.6128891321
450.941 | 0.6199116718
451.7281 | 0.626910872
452.487 | 0.6338865125
453.2286 | 0.6408384269
453.9118 | 0.647766372
454.6027 | 0.6546699969
455.2299 | 0.6615489238
455.8652 | 0.6684029655
456.4365 | 0.6752319703
457.0063 | 0.6820356707
457.5495 | 0.6888135439
458.0635 | 0.6955650034
458.5581 | 0.7022898359
459.0281 | 0.7089878724
459.4718 | 0.7156586507
459.8912 | 0.722302046
460.2765 | 0.7289183384
460.6485 | 0.7355075583
461.0088 | 0.7420693747
461.3337 | 0.7486035193
461.6084 | 0.7551099057
461.8996 | 0.7615882119
462.1433 | 0.768037937
462.3729 | 0.7744588449
462.5818 | 0.7808506542
462.7403 | 0.7872128789
462.8987 | 0.7935453134
463.0056 | 0.7998477742
463.0983 | 0.8061198458
463.1879 | 0.8123611399
463.236 | 0.8185716512
463.2417 | 0.8247517627
463.2471 | 0.8309016844
463.1901 | 0.8370213452
463.1191 | 0.8431104499
463.0431 | 0.849168481
462.9419 | 0.8551948813
462.7976 | 0.861189203
462.6104 | 0.8671511698
462.4277 | 0.8730803306
462.2053 | 0.8789761348
461.9764 | 0.8848382466
461.6773 | 0.890666316
461.3658 | 0.8964600702
461.0274 | 0.9022193693
460.6611 | 0.9079440074
460.2756 | 0.9136346808
459.8472 | 0.9192925552
459.3962 | 0.9249174311
458.9187 | 0.9305083539
458.4055 | 0.9360649257
457.8869 | 0.9415864555
457.3594 | 0.9470718122
456.7677 | 0.9525204533
456.1652 | 0.95793211
455.5355 | 0.9633066744
454.8913 | 0.9686443906
454.1823 | 0.9739451571
453.4642 | 0.9792086535
452.7155 | 0.9844347634
451.9306 | 0.9896235873
451.1138 | 0.9947757529
450.2812 | 0.9998920321
449.404 | 1.004972
448.4967 | 1.010015
447.5503 | 1.01502
446.5977 | 1.019986
445.6079 | 1.024912
444.5746 | 1.029799
443.5172 | 1.034647
442.4299 | 1.039455
441.2891 | 1.044223
440.1208 | 1.048953
438.9553 | 1.053645
437.742 | 1.058299
436.514 | 1.062914425
435.2829 | 1.067490705
434.0026 | 1.072027
432.7102 | 1.076523
431.405 | 1.080977
430.054 | 1.08539
428.7192 | 1.089762
427.3605 | 1.094091
426.0146 | 1.098379
424.6422 | 1.102624545
423.2656 | 1.106828
421.8622 | 1.110988
420.4397 | 1.115105
419.0268 | 1.11918
417.6011 | 1.123215
416.147 | 1.127208
414.6807 | 1.131160647
413.2107 | 1.135071
411.7039 | 1.138939
410.1831 | 1.142764
408.625 | 1.146545
407.0927 | 1.150282
405.5463 | 1.153974
403.982 | 1.157623
402.4109 | 1.161228
400.8279 | 1.164789
399.2452 | 1.168308
397.6338 | 1.171785
396.0141 | 1.175218
394.3975 | 1.178608
392.757 | 1.181953
391.1271 | 1.185252
389.4814 | 1.188505
387.7892 | 1.191713
386.0925 | 1.194876
384.4146 | 1.197994
382.7003 | 1.201067
380.9965 | 1.204095
379.2609 | 1.207077
377.5209 | 1.210013011
375.7801 | 1.212903
374.0491 | 1.215748
372.3049 | 1.218548
370.5428 | 1.221303
368.7664 | 1.224011
366.9929 | 1.226673
365.2199 | 1.229288
363.464 | 1.231857
361.6676 | 1.234379
359.8588 | 1.236855
358.0524 | 1.239285
356.2648 | 1.241668
354.4287 | 1.244005
352.5959 | 1.246295
350.7601 | 1.248537
348.9392 | 1.250732
347.1059 | 1.252881
345.2491 | 1.254982
343.3821 | 1.257036533
341.4988 | 1.259044
339.6245 | 1.261004
337.7181 | 1.262917
335.8028 | 1.264783
333.8581 | 1.266602
331.9012 | 1.268374
329.9287 | 1.270097
327.9339 | 1.271773
325.8992 | 1.273401
323.8471 | 1.274981
321.7763 | 1.276512
319.6886 | 1.277996262
317.5732 | 1.279432
315.4104 | 1.280819206
313.2419 | 1.282158
311.0355 | 1.283449
308.816 | 1.284691
306.5261 | 1.285885
304.2109 | 1.287030503
301.8835 | 1.288128
299.5122 | 1.289178
297.0653 | 1.290179
294.6456 | 1.291131
292.1374 | 1.292035
289.603 | 1.29289
287.0127 | 1.293696
284.3825 | 1.294454
281.7128 | 1.295163
279.02 | 1.295823
276.2682 | 1.296435
273.4487 | 1.296998
270.614 | 1.297513
267.7017 | 1.297979
264.7608 | 1.298398
261.7591 | 1.298767
258.6984 | 1.299088
255.5879 | 1.29936
252.4215 | 1.299584
249.1984 | 1.299758
245.9176 | 1.299884
242.6159 | 1.29996
239.2322 | 1.299988
235.7959 | 1.299967211
232.3139 | 1.299898
228.776 | 1.299779
225.1746 | 1.299612
221.5619 | 1.29939574
217.8609 | 1.299131
214.1047 | 1.298818
210.3116 | 1.298455
206.4655 | 1.298044
202.5547 | 1.297585
198.6025 | 1.297076
194.5834 | 1.296519
190.5339 | 1.295913
186.4502 | 1.295257
182.3212 | 1.294553
178.1722 | 1.2938
173.9826 | 1.292997
169.7483 | 1.292145
165.4908 | 1.291244
161.2386 | 1.290294
156.9731 | 1.289296
152.6496 | 1.28825
148.3309 | 1.287155
143.9908 | 1.286013
139.6374 | 1.284822
135.2781 | 1.283584
130.9196 | 1.282296
126.5323 | 1.280958023
122.1579 | 1.279571
117.8049 | 1.278135
113.4673 | 1.276651
109.1458 | 1.275119
104.857 | 1.273538
100.5714 | 1.271909
96.31212 | 1.270232
92.08112 | 1.268507
87.86513 | 1.266734
83.70206 | 1.26491292
79.58622 | 1.263044
75.48869 | 1.261129
71.43838 | 1.259165
67.4507 | 1.257154
63.50465 | 1.255096
59.59642 | 1.252991
55.75452 | 1.250839
51.93383 | 1.248639
48.18988 | 1.246391
44.46164 | 1.244096
40.81254 | 1.241754
37.20936 | 1.239365
33.64651 | 1.23693
30.18151 | 1.234448
26.75853 | 1.23192
23.38687 | 1.229345
20.09256 | 1.226724
16.85277 | 1.224056
13.67772 | 1.221342
10.5653 | 1.218582
7.529919 | 1.215777
4.540663 | 1.212927262
1.623545 | 1.210032
-1.237444 | 1.207092
-4.041003 | 1.204107
-6.798438 | 1.201077
-9.47233 | 1.198001
-12.1082 | 1.194881
-14.73117 | 1.191716064
-17.28319 | 1.188507
-19.76569 | 1.185252
-22.18475 | 1.181952
-24.57229 | 1.178607
-26.93552 | 1.175216
-29.24162 | 1.171782
-31.48869 | 1.168304
-33.69724 | 1.164784
-35.84816 | 1.161221
-37.98197 | 1.157615
-40.05294 | 1.153965
-42.0877 | 1.150271
-44.06443 | 1.146532
-46.01425 | 1.142749
-47.93265 | 1.138922
-49.79431 | 1.135051
-51.59235 | 1.131138
-53.37748 | 1.127182
-55.13039 | 1.123184
-56.85839 | 1.119146
-58.53316 | 1.115067
-60.18152 | 1.11094591
-61.79886 | 1.106783
-63.37068 | 1.102577
-64.92309 | 1.09833
-66.43527 | 1.094040706
-67.90374 | 1.08971
-69.3669 | 1.085339
-70.81365 | 1.080927
-72.22259 | 1.076473
-73.5984 | 1.071978988
-74.99253 | 1.067444
-76.31572 | 1.06287
-77.64041 | 1.058256
-78.93458 | 1.053604
-80.22945 | 1.048913
-81.51552 | 1.044184
-82.77098 | 1.039417
-84.03824 | 1.034610799
-85.27108 | 1.029766
-86.4712 | 1.024882
-87.66372 | 1.019957
-88.86335 | 1.014993
-90.03806 | 1.009989
-91.19426 | 1.004946
-92.35066 | 0.9998654444
-93.48215 | 0.9947483246
-94.60363429 | 0.9895946354
-95.72052 | 0.9844042399
-96.83199 | 0.9791775739
-97.92436 | 0.9739148499
-99.03294 | 0.9686157362
-100.1065 | 0.9632797934
-101.1829 | 0.9579065233
-102.2867 | 0.9524958689
-103.3422 | 0.9470482349
-104.3991 | 0.9415638143
-105.4817 | 0.9360432225
-106.5232 | 0.9304876774
-107.5609 | 0.9248977979
-108.6066 | 0.9192736065
-109.6459 | 0.9136152029
-110.6879 | 0.907922486
-111.7256 | 0.902195606
-112.7953 | 0.8964352257
-113.8414 | 0.8906417055
-114.8847 | 0.8848149443
-115.9031 | 0.8789546931
-116.9554 | 0.8730609277
-118.0032 | 0.8671340229
-119.0604 | 0.8611746226
-120.0948 | 0.8551832596
-121.1761 | 0.8491602523
-122.2432 | 0.8431059234
-123.292 | 0.8370204328
-124.3622 | 0.8309037027
-125.4367 | 0.8247555688
-126.5053 | 0.818576104
-127.6225 | 0.8123656244
-128.7181 | 0.8061244171
-129.822 | 0.7998526317
-130.9221 | 0.7935504404
-132.0706 | 0.7872181424
-133.202 | 0.7808558813
-134.3282 | 0.7744638064
-135.4952 | 0.7680424168
-136.6496 | 0.7615920969
-137.817 | 0.755112957
-139.0043 | 0.7486053212
-140.1872 | 0.7420696189
-141.3926 | 0.7355060874
-142.5844 | 0.7289148409
-143.8031 | 0.7222960323
-145.0531 | 0.7156497861
-146.3161 | 0.7089762884
-147.5637 | 0.702275835
-148.8497 | 0.6955488407
-150.1253 | 0.6887958031
-151.4374 | 0.6820170227
-152.7759 | 0.6752128737
-154.1003 | 0.6683837389
-155.4493 | 0.6615297274
-156.8159 | 0.6546509004
-158.1959 | 0.647747474
-159.5905 | 0.640819818
-161.012 | 0.6338681591
-162.4532 | 0.6268926239
-163.9089 | 0.6198933552
-165.3895 | 0.6128705292
-166.903 | 0.6058244252
-168.4082 | 0.5987552441
-169.9498 | 0.5916632655
-171.5091 | 0.5845486892
-173.0892 | 0.577411708
-174.7138 | 0.5702527994
-176.3222 | 0.5630723471
-177.982 | 0.5558705962
-179.6598 | 0.5486477856
-181.3294 | 0.5414041539
-183.0404 | 0.5341400484
-184.7587 | 0.5268558225
-186.5144 | 0.5195518222
-188.2563 | 0.5122282269
-190.043 | 0.5048851696
-191.8659 | 0.497523142
-193.6701 | 0.4901426575
-195.5136 | 0.4827439888
-197.373 | 0.4753271084
-199.254 | 0.467892047
-201.1312 | 0.4604391474
-203.0473 | 0.4529687965
-204.9411 | 0.4454813873
-206.8717 | 0.4379771595
-208.799 | 0.4304563232
-210.7611 | 0.4229192744
-212.7249 | 0.4153663394
-214.721 | 0.4077978678
-216.7005 | 0.4002142489
-218.6498 | 0.392615837
-220.6658 | 0.3850027805
-222.7028 | 0.3773752154
-224.7281 | 0.3697335291
-226.7517 | 0.3620780709
-228.7953 | 0.3544091746
-230.8479 | 0.3467268905
-232.9135 | 0.3390313799
-234.9649 | 0.3313230139
-237.0375 | 0.3236021287
-239.1283 | 0.3158690347
-241.1995 | 0.3081239474
-243.2724 | 0.3003672962
-245.366 | 0.2925994777
-247.4486 | 0.2848208203
-249.5702 | 0.2770317392
-251.6489 | 0.2692323716
-253.7324 | 0.2614229128
-255.825 | 0.2536037269
-257.9538 | 0.2457750611
-260.0657 | 0.2379372187
-262.183 | 0.2300904843
-264.2956 | 0.2222350182
-266.4071 | 0.2143710874
-268.5498 | 0.2064991821
-270.704 | 0.1986196594
-272.82 | 0.1907329411
-274.9591 | 0.182839355
-277.1239 | 0.1749389855
-279.2631 | 0.1670320312
-281.429 | 0.1591186487
-283.6083 | 0.1511990973
-285.7364 | 0.1432737649
-287.8749 | 0.1353429675
-290.018 | 0.1274070096
-292.1465 | 0.1194662236
-294.2629 | 0.1115207987
-296.3805 | 0.103570964
-298.4734 | 0.0956169599
-300.5866 | 0.0876589403
-302.662 | 0.0796973261
-304.7628 | 0.071732539
-306.8872 | 0.0637648291
-308.9653 | 0.0557945206
-311.0874 | 0.0478220558
-313.1833 | 0.0398478157
-315.3253 | 0.0318720175
-317.4259 | 0.0238949918
-319.5302 | 0.015917194
-321.6331 | 0.0079389338
-323.7159 | -3.93522e-05
-325.7868 | -0.0080172772
-327.8608 | -0.015994703
-329.9102 | -0.0239714905
-331.9523 | -0.0319473772
-333.9955 | -0.0399219609
-336.0086 | -0.0478949474
-337.984 | -0.0558662196
-339.962 | -0.0638353728
-341.9355 | -0.0718018099
-343.926 | -0.07976535
-345.9062 | -0.0877257519
-347.8856 | -0.095682764
-349.9061 | -0.103636329
-351.8838 | -0.111586084
-353.8561 | -0.1195317639
-355.8211 | -0.1274731135
-357.7885 | -0.1354097339
-359.7602 | -0.143341206
-361.684 | -0.1512670941
-363.6137 | -0.1591871928
-365.5167 | -0.1671014005
-367.4078 | -0.1750093609
-369.2687 | -0.1829107183
-371.1645 | -0.190805338
-372.9951 | -0.198693013
-374.8498 | -0.2065733437
-376.7151 | -0.2144458019
-378.5416 | -0.222310121
-380.358 | -0.2301660347
-382.1527 | -0.2380132232
-383.9359 | -0.2458514413
-385.7031 | -0.2536803142
-387.4418 | -0.2614994772
-389.1479 | -0.2693086628
-390.86 | -0.277107822
-392.5322 | -0.284896621
-394.2098 | -0.2926745754
-395.8503 | -0.3004414479
-397.5047 | -0.3081969238
-399.1206 | -0.3159408004
-400.7222 | -0.323672871
-402.3179 | -0.3313927077
-403.9002 | -0.3390999002
-405.4293 | -0.3467941553
-407.0152 | -0.3544752809
-408.5601 | -0.3621429702
-410.0751 | -0.3697968782
-411.5632 | -0.377436736
-413.0432 | -0.3850622824
-414.5198 | -0.3926732088
-415.9699 | -0.4002692225
-417.385 | -0.4078502156
-418.8076 | -0.4154159398
-420.1836 | -0.4229660053
-421.5436 | -0.4305002396
-422.9211 | -0.4380183858
-424.2698 | -0.4455202462
-425.5859 | -0.453005646
-426.8994 | -0.4604742006
-428.2154 | -0.467925634
-429.517 | -0.4753596967
-430.7985 | -0.4827760605
-432.0596 | -0.4901743978
-433.2997 | -0.4975544669
-434.5455 | -0.5049159364
-435.7789 | -0.5122584306
-436.9403 | -0.5195815382
-438.1223 | -0.5268848387
-439.251 | -0.5341680972
-440.3642 | -0.5414311495
-441.446 | -0.5486738661
-442.5281 | -0.5558959308
-443.5697 | -0.563096917
-444.5844 | -0.5702765693
-445.5525 | -0.5774346093
-446.5189 | -0.5845706357
-447.451 | -0.5916842685
-448.3776 | -0.5987752828
-449.2446 | -0.605843595
-450.096 | -0.6128891321
-450.941 | -0.6199116718
-451.7281 | -0.626910872
-452.487 | -0.6338865125
-453.2286 | -0.6408384269
-453.9118 | -0.647766372
-454.6027 | -0.6546699969
-455.2299 | -0.6615489238
-455.8652 | -0.6684029655
-456.4365 | -0.6752319703
-457.0063 | -0.6820356707
-457.5495 | -0.6888135439
-458.0635 | -0.6955650034
-458.5581 | -0.7022898359
-459.0281 | -0.7089878724
-459.4718 | -0.7156586507
-459.8912 | -0.722302046
-460.2765 | -0.7289183384
-460.6485 | -0.7355075583
-461.0088 | -0.7420693747
-461.3337 | -0.7486035193
-461.6084 | -0.7551099057
-461.8996 | -0.7615882119
-462.1433 | -0.768037937
-462.3729 | -0.7744588449
-462.5818 | -0.7808506542
-462.7403 | -0.7872128789
-462.8987 | -0.7935453134
-463.0056 | -0.7998477742
-463.0983 | -0.8061198458
-463.1879 | -0.8123611399
-463.236 | -0.8185716512
-463.2417 | -0.8247517627
-463.2471 | -0.8309016844
-463.1901 | -0.8370213452
-463.1191 | -0.8431104499
-463.0431 | -0.849168481
-462.9419 | -0.8551948813
-462.7976 | -0.861189203
-462.6104 | -0.8671511698
-462.4277 | -0.8730803306
-462.2053 | -0.8789761348
-461.9764 | -0.8848382466
-461.6773 | -0.890666316
-461.3658 | -0.8964600702
-461.0274 | -0.9022193693
-460.6611 | -0.9079440074
-460.2756 | -0.9136346808
-459.8472 | -0.9192925552
-459.3962 | -0.9249174311
-458.9187 | -0.9305083539
-458.4055 | -0.9360649257
-457.8869 | -0.9415864555
-457.3594 | -0.9470718122
-456.7677 | -0.9525204533
-456.1652 | -0.95793211
-455.5355 | -0.9633066744
-454.8913 | -0.9686443906
-454.1823 | -0.9739451571
-453.4642 | -0.9792086535
-452.7155 | -0.9844347634
-451.9306 | -0.9896235873
-451.1138 | -0.9947757529
-450.2812 | -0.9998920321
-449.404 | -1.004972
-448.4967 | -1.010015
-447.5503 | -1.01502
-446.5977 | -1.019986
-445.6079 | -1.024912
-444.5746 | -1.029799
-443.5172 | -1.034647
-442.4299 | -1.039455
-441.2891 | -1.044223
-440.1208 | -1.048953
-438.9553 | -1.053645
-437.742 | -1.058299
-436.514 | -1.062914425
-435.2829 | -1.067490705
-434.0026 | -1.072027
-432.7102 | -1.076523
-431.405 | -1.080977
-430.054 | -1.08539
-428.7192 | -1.089762
-427.3605 | -1.094091
-426.0146 | -1.098379
-424.6422 | -1.102624545
-423.2656 | -1.106828
-421.8622 | -1.110988
-420.4397 | -1.115105
-419.0268 | -1.11918
-417.6011 | -1.123215
-416.147 | -1.127208
-414.6807 | -1.131160647
-413.2107 | -1.135071
-411.7039 | -1.138939
-410.1831 | -1.142764
-408.625 | -1.146545
-407.0927 | -1.150282
-405.5463 | -1.153974
-403.982 | -1.157623
-402.4109 | -1.161228
-400.8279 | -1.164789
-399.2452 | -1.168308
-397.6338 | -1.171785
-396.0141 | -1.175218
-394.3975 | -1.178608
-392.757 | -1.181953
-391.1271 | -1.185252
-389.4814 | -1.188505
-387.7892 | -1.191713
-386.0925 | -1.194876
-384.4146 | -1.197994
-382.7003 | -1.201067
-380.9965 | -1.204095
-379.2609 | -1.207077
-377.5209 | -1.210013011
-375.7801 | -1.212903
-374.0491 | -1.215748
-372.3049 | -1.218548
-370.5428 | -1.221303
-368.7664 | -1.224011
-366.9929 | -1.226673
-365.2199 | -1.229288
-363.464 | -1.231857
-361.6676 | -1.234379
-359.8588 | -1.236855
-358.0524 | -1.239285
-356.2648 | -1.241668
-354.4287 | -1.244005
-352.5959 | -1.246295
-350.7601 | -1.248537
-348.9392 | -1.250732
-347.1059 | -1.252881
-345.2491 | -1.254982
-343.3821 | -1.257036533
-341.4988 | -1.259044
-339.6245 | -1.261004
-337.7181 | -1.262917
-335.8028 | -1.264783
-333.8581 | -1.266602
-331.9012 | -1.268374
-329.9287 | -1.270097
-327.9339 | -1.271773
-325.8992 | -1.273401
-323.8471 | -1.274981
-321.7763 | -1.276512
-319.6886 | -1.277996262
-317.5732 | -1.279432
-315.4104 | -1.280819206
-313.2419 | -1.282158
-311.0355 | -1.283449
-308.816 | -1.284691
-306.5261 | -1.285885
-304.2109 | -1.287030503
-301.8835 | -1.288128
-299.5122 | -1.289178
-297.0653 | -1.290179
-294.6456 | -1.291131
-292.1374 | -1.292035
-289.603 | -1.29289
-287.0127 | -1.293696
-284.3825 | -1.294454
-281.7128 | -1.295163
-279.02 | -1.295823
-276.2682 | -1.296435
-273.4487 | -1.296998
-270.614 | -1.297513
-267.7017 | -1.297979
-264.7608 | -1.298398
-261.7591 | -1.298767
-258.6984 | -1.299088
-255.5879 | -1.29936
-252.4215 | -1.299584
-249.1984 | -1.299758
-245.9176 | -1.299884
-242.6159 | -1.29996
-239.2322 | -1.299988
-235.7959 | -1.299967211
-232.3139 | -1.299898
-228.776 | -1.299779
-225.1746 | -1.299612
-221.5619 | -1.29939574
-217.8609 | -1.299131
-214.1047 | -1.298818
-210.3116 | -1.298455
-206.4655 | -1.298044
-202.5547 | -1.297585
-198.6025 | -1.297076
-194.5834 | -1.296519
-190.5339 | -1.295913
-186.4502 | -1.295257
-182.3212 | -1.294553
-178.1722 | -1.2938
-173.9826 | -1.292997
-169.7483 | -1.292145
-165.4908 | -1.291244
-161.2386 | -1.290294
-156.9731 | -1.289296
-152.6496 | -1.28825
-148.3309 | -1.287155
-143.9908 | -1.286013
-139.6374 | -1.284822
-135.2781 | -1.283584
-130.9196 | -1.282296
-126.5323 | -1.280958023
-122.1579 | -1.279571
-117.8049 | -1.278135
-113.4673 | -1.276651
-109.1458 | -1.275119
-104.857 | -1.273538
-100.5714 | -1.271909
-96.31212 | -1.270232
-92.08112 | -1.268507
-87.86513 | -1.266734
-83.70206 | -1.26491292
-79.58622 | -1.263044
-75.48869 | -1.261129
-71.43838 | -1.259165
-67.4507 | -1.257154
-63.50465 | -1.255096
-59.59642 | -1.252991
-55.75452 | -1.250839
-51.93383 | -1.248639
-48.18988 | -1.246391
-44.46164 | -1.244096
-40.81254 | -1.241754
-37.20936 | -1.239365
-33.64651 | -1.23693
-30.18151 | -1.234448
-26.75853 | -1.23192
-23.38687 | -1.229345
-20.09256 | -1.226724
-16.85277 | -1.224056
-13.67772 | -1.221342
-10.5653 | -1.218582
-7.529919 | -1.215777
-4.540663 | -1.212927262
-1.623545 | -1.210032
1.237444 | -1.207092
4.041003 | -1.204107
6.798438 | -1.201077
9.47233 | -1.198001
12.1082 | -1.194881
14.73117 | -1.191716064
17.28319 | -1.188507
19.76569 | -1.185252
22.18475 | -1.181952
24.57229 | -1.178607
26.93552 | -1.175216
29.24162 | -1.171782
31.48869 | -1.168304
33.69724 | -1.164784
35.84816 | -1.161221
37.98197 | -1.157615
40.05294 | -1.153965
42.0877 | -1.150271
44.06443 | -1.146532
46.01425 | -1.142749
47.93265 | -1.138922
49.79431 | -1.135051
51.59235 | -1.131138
53.37748 | -1.127182
55.13039 | -1.123184
56.85839 | -1.119146
58.53316 | -1.115067
60.18152 | -1.11094591
61.79886 | -1.106783
63.37068 | -1.102577
64.92309 | -1.09833
66.43527 | -1.094040706
67.90374 | -1.08971
69.3669 | -1.085339
70.81365 | -1.080927
72.22259 | -1.076473
73.5984 | -1.071978988
74.99253 | -1.067444
76.31572 | -1.06287
77.64041 | -1.058256
78.93458 | -1.053604
80.22945 | -1.048913
81.51552 | -1.044184
82.77098 | -1.039417
84.03824 | -1.034610799
85.27108 | -1.029766
86.4712 | -1.024882
87.66372 | -1.019957
88.86335 | -1.014993
90.03806 | -1.009989
91.19426 | -1.004946
92.35066 | -0.9998654444
93.48215 | -0.9947483246
94.60363429 | -0.9895946354
95.72052 | -0.9844042399
96.83199 | -0.9791775739
97.92436 | -0.9739148499
99.03294 | -0.9686157362
100.1065 | -0.9632797934
101.1829 | -0.9579065233
102.2867 | -0.9524958689
103.3422 | -0.9470482349
104.3991 | -0.9415638143
105.4817 | -0.9360432225
106.5232 | -0.9304876774
107.5609 | -0.9248977979
108.6066 | -0.9192736065
109.6459 | -0.9136152029
110.6879 | -0.907922486
111.7256 | -0.902195606
112.7953 | -0.8964352257
113.8414 | -0.8906417055
114.8847 | -0.8848149443
115.9031 | -0.8789546931
116.9554 | -0.8730609277
118.0032 | -0.8671340229
119.0604 | -0.8611746226
120.0948 | -0.8551832596
121.1761 | -0.8491602523
122.2432 | -0.8431059234
123.292 | -0.8370204328
124.3622 | -0.8309037027
125.4367 | -0.8247555688
126.5053 | -0.818576104
127.6225 | -0.8123656244
128.7181 | -0.8061244171
129.822 | -0.7998526317
130.9221 | -0.7935504404
132.0706 | -0.7872181424
133.202 | -0.7808558813
134.3282 | -0.7744638064
135.4952 | -0.7680424168
136.6496 | -0.7615920969
137.817 | -0.755112957
139.0043 | -0.7486053212
140.1872 | -0.7420696189
141.3926 | -0.7355060874
142.5844 | -0.7289148409
143.8031 | -0.7222960323
145.0531 | -0.7156497861
146.3161 | -0.7089762884
147.5637 | -0.702275835
148.8497 | -0.6955488407
150.1253 | -0.6887958031
151.4374 | -0.6820170227
152.7759 | -0.6752128737
154.1003 | -0.6683837389
155.4493 | -0.6615297274
156.8159 | -0.6546509004
158.1959 | -0.647747474
159.5905 | -0.640819818
161.012 | -0.6338681591
162.4532 | -0.6268926239
163.9089 | -0.6198933552
165.3895 | -0.6128705292
166.903 | -0.6058244252
168.4082 | -0.5987552441
169.9498 | -0.5916632655
171.5091 | -0.5845486892
173.0892 | -0.577411708
174.7138 | -0.5702527994
176.3222 | -0.5630723471
177.982 | -0.5558705962
179.6598 | -0.5486477856
181.3294 | -0.5414041539
183.0404 | -0.5341400484
184.7587 | -0.5268558225
186.5144 | -0.5195518222
188.2563 | -0.5122282269
190.043 | -0.5048851696
191.8659 | -0.497523142
193.6701 | -0.4901426575
195.5136 | -0.4827439888
197.373 | -0.4753271084
199.254 | -0.467892047
201.1312 | -0.4604391474
203.0473 | -0.4529687965
204.9411 | -0.4454813873
206.8717 | -0.4379771595
208.799 | -0.4304563232
210.7611 | -0.4229192744
212.7249 | -0.4153663394
214.721 | -0.4077978678
216.7005 | -0.4002142489
218.6498 | -0.392615837
220.6658 | -0.3850027805
222.7028 | -0.3773752154
224.7281 | -0.3697335291
226.7517 | -0.3620780709
228.7953 | -0.3544091746
230.8479 | -0.3467268905
232.9135 | -0.3390313799
234.9649 | -0.3313230139
237.0375 | -0.3236021287
239.1283 | -0.3158690347
241.1995 | -0.3081239474
243.2724 | -0.3003672962
245.366 | -0.2925994777
247.4486 | -0.2848208203
249.5702 | -0.2770317392
251.6489 | -0.2692323716
253.7324 | -0.2614229128
255.825 | -0.2536037269
257.9538 | -0.2457750611
260.0657 | -0.2379372187
262.183 | -0.2300904843
264.2956 | -0.2222350182
266.4071 | -0.2143710874
268.5498 | -0.2064991821
270.704 | -0.1986196594
272.82 | -0.1907329411
274.9591 | -0.182839355
277.1239 | -0.1749389855
279.2631 | -0.1670320312
281.429 | -0.1591186487
283.6083 | -0.1511990973
285.7364 | -0.1432737649
287.8749 | -0.1353429675
290.018 | -0.1274070096
292.1465 | -0.1194662236
294.2629 | -0.1115207987
296.3805 | -0.103570964
298.4734 | -0.0956169599
300.5866 | -0.0876589403
302.662 | -0.0796973261
304.7628 | -0.071732539
306.8872 | -0.0637648291
308.9653 | -0.0557945206
311.0874 | -0.0478220558
313.1833 | -0.0398478157
315.3253 | -0.0318720175
317.4259 | -0.0238949918
319.5302 | -0.015917194
321.6331 | -0.0079389338