## Sheet1
195.2603 | -0.0006212639
196.1344 | 0.003658558
197.1147 | 0.0079395129
198.0956 | 0.0122203989
199.1436 | 0.0165019595
200.0623 | 0.020783537
200.884 | 0.0250636886
201.8874 | 0.0293428856
202.7639 | 0.0336204045
203.829 | 0.0378958548
204.7623 | 0.0421693561
205.7108 | 0.0464425326
206.7912 | 0.0507155554
207.8638 | 0.0549861146
208.6898 | 0.0592538519
209.6991 | 0.0635192527
210.6203 | 0.0677820332
211.6645 | 0.0720418634
212.421 | 0.0762996142
213.4058 | 0.0805554986
214.4315 | 0.084808683
215.3709 | 0.0890583717
216.2059 | 0.0933046104
217.0825 | 0.0975471979
218.0384 | 0.1017850165
219.007 | 0.1060186768
219.9584 | 0.1102487234
220.6279 | 0.1144750443
221.6734 | 0.1186968
222.5516 | 0.122913429
223.5788 | 0.127125627
224.2698 | 0.1313345973
225.23 | 0.1355385241
226.2524 | 0.1397366063
227.0627 | 0.1439292527
228.0556 | 0.1481157755
228.7868 | 0.1522975948
229.7469 | 0.1564746884
230.6949 | 0.1606473953
231.4944 | 0.1648141385
232.4693 | 0.1689738591
233.3291 | 0.1731283866
234.1517 | 0.1772773299
234.9287 | 0.1814193942
235.8236 | 0.1855548719
236.6006 | 0.1896839791
237.3747 | 0.1938066931
238.0331 | 0.1979233173
238.9278 | 0.2020323759
239.626 | 0.2061334907
240.4584 | 0.2102273943
241.0782 | 0.21431358
241.7381 | 0.2183917528
242.5662 | 0.222462047
243.37 | 0.2265237448
244.0847 | 0.2305769048
244.8695 | 0.2346214389
245.4745 | 0.2386576171
246.0914 | 0.2426865513
246.8447 | 0.2467061684
247.4929 | 0.2507156203
248.2692 | 0.2547153036
248.9769 | 0.2587044544
249.5961 | 0.2626826622
250.2268 | 0.2666511635
250.7753 | 0.2706108363
251.4505 | 0.2745597395
252.0769 | 0.2784965018
252.6511 | 0.2824226105
253.0868 | 0.2863392611
253.7297 | 0.2902454306
254.3924 | 0.2941413984
254.9696 | 0.2980266384
255.5569 | 0.3019005381
255.9337 | 0.3057620343
256.3949 | 0.30961145
257.0004 | 0.3134497517
257.347 | 0.3172766683
257.9376 | 0.3210916816
258.3164 | 0.3248933362
258.7607 | 0.3286813867
259.1661 | 0.3324575084
259.5497 | 0.3362216159
259.8359 | 0.3399728343
260.3407 | 0.3437121886
260.8463 | 0.3474399206
261.3218 | 0.3511559605
261.7693 | 0.3548582362
262.0584 | 0.3585462519
262.5138 | 0.3622213934
262.9672 | 0.3658840752
263.1946 | 0.3695335318
263.3091 | 0.3731684319
263.6878 | 0.3767890562
263.9503 | 0.3803951025
264.337 | 0.3839863935
264.63 | 0.3875642106
264.7879 | 0.3911276025
265.2561 | 0.3946761705
265.4091 | 0.3982099702
265.6581 | 0.4017270513
265.8707 | 0.4052291521
266.1238 | 0.4087161504
266.3047 | 0.412186305
266.3945 | 0.415640192
266.529 | 0.4190791113
266.5901 | 0.4225048716
266.7724 | 0.4259147461
267.0388 | 0.4293071444
267.0302 | 0.432685294
267.1121 | 0.4360477013
267.1265 | 0.4393931971
267.2677 | 0.4427229218
267.3332 | 0.4460348628
267.4409 | 0.4493301894
267.3814 | 0.4526093526
267.4636 | 0.4558704133
267.4662 | 0.4591142843
267.2508 | 0.4623407664
267.1198 | 0.4655482858
267.0887 | 0.4687368377
267.1175 | 0.4719075967
266.907 | 0.4750610242
266.7943 | 0.4781963143
266.8657 | 0.4813141749
266.6593 | 0.4844153087
266.5308 | 0.4874993193
266.581 | 0.490566206
266.381 | 0.4936146473
266.2663 | 0.4966444535
266.0413 | 0.4996567757
265.6973 | 0.5026503132
265.5892 | 0.5056232766
265.2653 | 0.5085754987
264.9598 | 0.5115084231
264.7885 | 0.5144228751
264.4759 | 0.5173174567
264.2274 | 0.5201922757
263.9189 | 0.5230492898
263.5005 | 0.5258885922
263.1861 | 0.5287097195
262.889 | 0.5315117627
262.4082 | 0.5342941422
262.2323 | 0.5370571936
261.8098 | 0.5397989095
261.2703 | 0.5425208316
260.8245 | 0.5452240173
260.3402 | 0.5479042616
259.9642 | 0.5505621412
259.5801 | 0.5531983559
259.1122 | 0.5558126084
258.4575 | 0.5584073729
257.9193 | 0.5609821636
257.4124 | 0.5635348359
256.9401 | 0.5660654135
256.2567 | 0.5685732665
255.6873 | 0.5710589761
255.0841 | 0.5735227217
254.5084 | 0.575965154
253.8585 | 0.5783878113
253.1397 | 0.5807894368
252.5889 | 0.58317004
251.9427 | 0.5855280979
251.3294 | 0.587862923
250.5038 | 0.59017575
249.7226 | 0.5924673429
248.9137 | 0.5947372555
248.2074 | 0.5969834777
247.3602 | 0.5992057779
246.3429 | 0.6014045265
245.5563 | 0.6035806006
244.7824 | 0.6057352204
243.9087 | 0.6078679672
243.2756 | 0.6099787399
242.3998 | 0.6120679812
241.3188 | 0.6141350033
240.2992 | 0.6161780428
239.454 | 0.6181962208
238.4981 | 0.6201912185
237.6269 | 0.6221635942
236.737 | 0.6241118567
235.5253 | 0.6260367484
234.6464 | 0.6279383453
233.5805 | 0.6298159867
232.4457 | 0.631670654
231.5183 | 0.6335021523
230.4979 | 0.635308405
229.5072 | 0.6370903924
228.2571 | 0.6388493144
227.0105 | 0.640584691
225.6939349 | 0.6422964388
224.5717 | 0.6439835582
223.4946 | 0.6456464383
222.2457 | 0.6472851663
220.9995 | 0.6488997909
219.6058 | 0.6504906503
218.4699 | 0.6520569298
217.2199 | 0.6535979968
215.9105 | 0.6551141848
214.6368 | 0.6566058644
213.2086 | 0.6580733935
211.9113 | 0.6595164115
210.6783 | 0.6609344973
209.3878 | 0.6623271393
207.8954 | 0.6636940186
206.4472 | 0.6650358719
205.1085 | 0.6663519333
203.627 | 0.6676426527
202.1765 | 0.6689090669
200.6609 | 0.670150431
199.1248 | 0.6713674684
197.5261 | 0.6725590902
196.0637 | 0.6737240569
194.5987 | 0.674864621
193.0795 | 0.6759803498
191.5263 | 0.6770706612
189.9555 | 0.678136262
188.5066 | 0.6791753916
186.8739 | 0.6801879191
185.0404 | 0.6811753765
183.6038 | 0.6821382913
181.9796 | 0.6830751718
180.2157 | 0.6839851442
178.472 | 0.684869969
176.9362 | 0.6857293504
175.0537 | 0.6865621129
173.491 | 0.6873686685
171.7804 | 0.6881498639
170.0067 | 0.6889061602
168.2837 | 0.6896369487
166.5342 | 0.6903427349
164.8219 | 0.6910222644
163.0815 | 0.6916750012
161.2939 | 0.692302129
159.3827 | 0.6929021703
157.6744 | 0.6934757736
155.8732 | 0.6940227419
153.9668 | 0.6945440851
152.1005 | 0.6950404798
150.3567 | 0.6955106869
148.4453 | 0.6959547007
146.4507 | 0.6963710389
144.6729 | 0.6967609878
142.9711 | 0.6971245147
141.1517 | 0.6974605122
139.072 | 0.6977723054
137.2377 | 0.6980591735
135.2732 | 0.698318477
133.1686 | 0.6985507528
131.365 | 0.6987561448
129.4035 | 0.6989350826
127.373 | 0.6990879464
125.5889 | 0.6992143082
123.5378 | 0.6993139701
121.4995 | 0.6993882177
119.6727 | 0.6994367404
117.676 | 0.699458435
115.5686 | 0.6994531427
113.5697 | 0.699421082
111.5623 | 0.6993623747
109.5392 | 0.6992774669
107.5809 | 0.6991666666
105.5778 | 0.6990301109
103.6797 | 0.6988677594
101.6605 | 0.6986783072
99.51288059 | 0.6984619648
97.62445 | 0.6982198662
95.53792 | 0.6979516836
93.50161 | 0.6976582356
91.55097 | 0.6973387769
89.49841 | 0.6969933579
87.4854 | 0.6966226767
85.47239 | 0.6962247247
83.47343 | 0.6957997253
81.33162 | 0.6953483745
79.32709 | 0.6948710083
77.28559 | 0.6943676712
75.25589 | 0.6938377642
73.26451 | 0.6932815634
71.09555 | 0.6926993607
69.19955 | 0.6920905168
67.19886 | 0.6914543597
65.1907 | 0.6907918805
63.07597 | 0.6901036926
60.96025 | 0.68938909
58.90609 | 0.6886482491
56.88863 | 0.687881502
54.96668 | 0.6870900216
52.95277 | 0.6862730411
50.92968 | 0.6854299448
49.0032 | 0.6845615873
46.9169 | 0.6836673096
44.9007 | 0.6827482722
42.97383 | 0.6818038145
41.04932 | 0.6808330425
39.04548 | 0.6798361252
36.94511 | 0.6788115053
35.05919 | 0.6777598462
33.00934 | 0.6766834152
31.01088 | 0.6755816747
29.14424 | 0.6744532368
27.09288 | 0.6732997471
25.13134 | 0.6721211983
23.41535 | 0.6709160554
21.38437 | 0.669685456
19.42668 | 0.6684299347
17.48545 | 0.6671498061
15.61478 | 0.6658454443
13.78421 | 0.6645159447
11.86696 | 0.6631612615
10.02606 | 0.661781324
8.004053 | 0.6603749361
6.123236 | 0.6589423253
4.33833 | 0.6574858715
2.575688 | 0.6560050981
0.6964994 | 0.6544989355
-1.036222 | 0.6529685078
-2.774808 | 0.6514142586
-4.650101 | 0.6498350449
-6.532156 | 0.648229951
-8.236333 | 0.6466002185
-10.03042 | 0.6449459164
-11.73406 | 0.6432670279
-13.53656 | 0.6415635375
-15.35816 | 0.6398359676
-16.91879 | 0.6380862276
-18.50879 | 0.6363133715
-20.19921 | 0.6345155831
-21.7837 | 0.6326930951
-23.62982 | 0.6308466963
-25.31398 | 0.6289761145
-26.97352 | 0.6270823163
-28.55349464 | 0.6251652662
-30.19446 | 0.623224268
-31.80468 | 0.6212591305
-33.32647 | 0.6192696284
-34.852 | 0.617256651
-36.37527 | 0.6152193809
-37.9571 | 0.613158575
-39.47004 | 0.611075941
-41.01723 | 0.6089702213
-42.51317 | 0.6068402416
-44.08199 | 0.6046878199
-45.5323 | 0.6025133498
-47.21149 | 0.6003157262
-48.53804 | 0.598096137
-50.00658 | 0.5958546313
-51.37208 | 0.59359018
-52.77402 | 0.5913022159
-54.29532 | 0.5889900957
-55.54146 | 0.5866548208
-56.9004 | 0.5842980595
-58.24732 | 0.5819193188
-59.53196 | 0.5795185675
-60.79922 | 0.5770965022
-62.27295 | 0.5746543263
-63.55584 | 0.5721919593
-64.75489 | 0.5697075342
-66.14524 | 0.5672018393
-67.34068 | 0.5646748433
-68.6129 | 0.562125825
-69.95629 | 0.5595555614
-71.12364 | 0.5569640964
-72.45821 | 0.5543510711
-73.61466 | 0.5517162834
-74.73138 | 0.5490600493
-75.87911 | 0.5463830452
-77.0025 | 0.5436845024
-78.20357 | 0.5409648262
-79.26376 | 0.5382257087
-80.30004 | 0.535466295
-81.49752 | 0.532685784
-82.5312 | 0.5298857239
-83.6452 | 0.5270661205
-84.53064 | 0.5242268875
-85.59141 | 0.5213690638
-86.69143 | 0.5184923778
-87.88154 | 0.5155969348
-88.91743 | 0.5126827943
-89.95574 | 0.5097493699
-90.80553 | 0.5067970425
-91.73347 | 0.5038259204
-92.66821 | 0.5008345731
-93.70048 | 0.4978227955
-94.81204 | 0.4947909668
-95.74458 | 0.4917402284
-96.62004 | 0.4886716738
-97.67371 | 0.4855850007
-98.50103 | 0.4824794155
-99.34628 | 0.4793561275
-100.4011 | 0.4762160308
-101.1796 | 0.4730585782
-102.1563 | 0.46988387
-103.064 | 0.4666912194
-103.9044 | 0.4634811835
-104.7285 | 0.4602541918
-105.5019 | 0.4570096353
-106.389 | 0.4537465913
-107.2281 | 0.4504654998
-107.9139 | 0.4471668644
-108.7926 | 0.4438513252
-109.6478 | 0.4405198367
-110.4554 | 0.4371726367
-111.3368 | 0.4338097345
-111.9434 | 0.4304305756
-112.6941 | 0.4270347528
-113.5699 | 0.423622916
-114.3234 | 0.4201957509
-115.108 | 0.4167526007
-115.8536 | 0.4132933333
-116.5165 | 0.4098180255
-117.4457 | 0.4063269799
-118.0821 | 0.4028211564
-118.7785 | 0.3993004966
-119.5846 | 0.3957638115
-120.3201 | 0.3922114061
-121.0168 | 0.388643943
-121.8475 | 0.3850620736
-122.6794 | 0.3814664358
-123.1829 | 0.377858165
-123.9398 | 0.3742376501
-124.7696 | 0.3706031034
-125.4629 | 0.3669542893
-126.1553 | 0.3632921739
-126.8991 | 0.3596162522
-127.6729 | 0.3559272614
-128.237 | 0.3522251794
-128.9667 | 0.3485093308
-129.5861 | 0.3447806412
-130.2233 | 0.3410397948
-130.8792 | 0.3372864865
-131.5641 | 0.3335204269
-132.3525 | 0.3297431302
-132.9418 | 0.3259536699
-133.7824 | 0.3221510797
-134.4729 | 0.3183363677
-135.1844 | 0.314510091
-135.7469 | 0.3106722272
-136.5084 | 0.3068218851
-137.0925 | 0.3029600798
-137.9057 | 0.2990881303
-138.5765 | 0.295205798
-139.3301 | 0.2913127658
-140.055 | 0.2874099829
-140.7385 | 0.2834972313
-141.3892 | 0.2795737602
-142.0594 | 0.2756396141
-142.9364 | 0.2716947389
-143.5192 | 0.2677408167
-144.1043 | 0.2637756781
-144.8172 | 0.2597998897
-145.473 | 0.2558159502
-146.1795 | 0.2518219217
-147.036 | 0.2478181272
-147.737 | 0.2438054815
-148.2625 | 0.2397831276
-149.0592 | 0.235751435
-149.8081 | 0.2317113055
-150.4683 | 0.2276625226
-151.4269 | 0.2236048192
-152.1544 | 0.2195388616
-152.7406 | 0.2154646606
-153.4578 | 0.211381914
-154.3478 | 0.2072905494
-155.1351 | 0.2031922409
-155.7404 | 0.1990881693
-156.3923 | 0.194976424
-157.1409 | 0.1908580002
-158.1012 | 0.1867332041
-158.8708 | 0.1826017683
-159.4597 | 0.1784641941
-160.2981 | 0.1743201566
-161.0222 | 0.1701691624
-161.8447 | 0.1660117043
-162.6639 | 0.1618492038
-163.2527 | 0.1576807976
-164.093 | 0.1535057742
-165.0961 | 0.1493241799
-165.7653 | 0.1451374544
-166.6093 | 0.1409458166
-167.4798 | 0.1367482692
-168.307 | 0.1325460905
-169.0298 | 0.1283393975
-169.8568 | 0.1241286277
-170.6462 | 0.1199139639
-171.3561 | 0.1156951286
-172.4051 | 0.1114723751
-173.0501 | 0.1072445403
-174.0492 | 0.10301223
-174.918 | 0.0987764177
-175.7285 | 0.0945354552
-176.7371 | 0.0902901078
-177.4948 | 0.0860420244
-178.2882 | 0.0817913484
-179.3203 | 0.077538452
-180.246 | 0.0732829159
-181.0587 | 0.0690237779
-182.0136 | 0.0647622218
-182.9477 | 0.0604988527
-183.9701 | 0.0562314198
-184.845 | 0.0519618316
-185.75 | 0.0476914339
-186.7106 | 0.0434182346
-187.6308 | 0.0391436773
-188.6399 | 0.0348678013
-189.5528 | 0.0305890586
-190.3719 | 0.0263089297
-191.1615 | 0.0220283197
-192.0959 | 0.0177471707
-193.0405 | 0.0134660131
-193.8994 | 0.0091839633
-194.9727 | 0.004901634
-195.2603 | 0.0006212639
-196.1344 | -0.003658558
-197.1147 | -0.0079395129
-198.0956 | -0.0122203989
-199.1436 | -0.0165019595
-200.0623 | -0.020783537
-200.884 | -0.0250636886
-201.8874 | -0.0293428856
-202.7639 | -0.0336204045
-203.829 | -0.0378958548
-204.7623 | -0.0421693561
-205.7108 | -0.0464425326
-206.7912 | -0.0507155554
-207.8638 | -0.0549861146
-208.6898 | -0.0592538519
-209.6991 | -0.0635192527
-210.6203 | -0.0677820332
-211.6645 | -0.0720418634
-212.421 | -0.0762996142
-213.4058 | -0.0805554986
-214.4315 | -0.084808683
-215.3709 | -0.0890583717
-216.2059 | -0.0933046104
-217.0825 | -0.0975471979
-218.0384 | -0.1017850165
-219.007 | -0.1060186768
-219.9584 | -0.1102487234
-220.6279 | -0.1144750443
-221.6734 | -0.1186968
-222.5516 | -0.122913429
-223.5788 | -0.127125627
-224.2698 | -0.1313345973
-225.23 | -0.1355385241
-226.2524 | -0.1397366063
-227.0627 | -0.1439292527
-228.0556 | -0.1481157755
-228.7868 | -0.1522975948
-229.7469 | -0.1564746884
-230.6949 | -0.1606473953
-231.4944 | -0.1648141385
-232.4693 | -0.1689738591
-233.3291 | -0.1731283866
-234.1517 | -0.1772773299
-234.9287 | -0.1814193942
-235.8236 | -0.1855548719
-236.6006 | -0.1896839791
-237.3747 | -0.1938066931
-238.0331 | -0.1979233173
-238.9278 | -0.2020323759
-239.626 | -0.2061334907
-240.4584 | -0.2102273943
-241.0782 | -0.21431358
-241.7381 | -0.2183917528
-242.5662 | -0.222462047
-243.37 | -0.2265237448
-244.0847 | -0.2305769048
-244.8695 | -0.2346214389
-245.4745 | -0.2386576171
-246.0914 | -0.2426865513
-246.8447 | -0.2467061684
-247.4929 | -0.2507156203
-248.2692 | -0.2547153036
-248.9769 | -0.2587044544
-249.5961 | -0.2626826622
-250.2268 | -0.2666511635
-250.7753 | -0.2706108363
-251.4505 | -0.2745597395
-252.0769 | -0.2784965018
-252.6511 | -0.2824226105
-253.0868 | -0.2863392611
-253.7297 | -0.2902454306
-254.3924 | -0.2941413984
-254.9696 | -0.2980266384
-255.5569 | -0.3019005381
-255.9337 | -0.3057620343
-256.3949 | -0.30961145
-257.0004 | -0.3134497517
-257.347 | -0.3172766683
-257.9376 | -0.3210916816
-258.3164 | -0.3248933362
-258.7607 | -0.3286813867
-259.1661 | -0.3324575084
-259.5497 | -0.3362216159
-259.8359 | -0.3399728343
-260.3407 | -0.3437121886
-260.8463 | -0.3474399206
-261.3218 | -0.3511559605
-261.7693 | -0.3548582362
-262.0584 | -0.3585462519
-262.5138 | -0.3622213934
-262.9672 | -0.3658840752
-263.1946 | -0.3695335318
-263.3091 | -0.3731684319
-263.6878 | -0.3767890562
-263.9503 | -0.3803951025
-264.337 | -0.3839863935
-264.63 | -0.3875642106
-264.7879 | -0.3911276025
-265.2561 | -0.3946761705
-265.4091 | -0.3982099702
-265.6581 | -0.4017270513
-265.8707 | -0.4052291521
-266.1238 | -0.4087161504
-266.3047 | -0.412186305
-266.3945 | -0.415640192
-266.529 | -0.4190791113
-266.5901 | -0.4225048716
-266.7724 | -0.4259147461
-267.0388 | -0.4293071444
-267.0302 | -0.432685294
-267.1121 | -0.4360477013
-267.1265 | -0.4393931971
-267.2677 | -0.4427229218
-267.3332 | -0.4460348628
-267.4409 | -0.4493301894
-267.3814 | -0.4526093526
-267.4636 | -0.4558704133
-267.4662 | -0.4591142843
-267.2508 | -0.4623407664
-267.1198 | -0.4655482858
-267.0887 | -0.4687368377
-267.1175 | -0.4719075967
-266.907 | -0.4750610242
-266.7943 | -0.4781963143
-266.8657 | -0.4813141749
-266.6593 | -0.4844153087
-266.5308 | -0.4874993193
-266.581 | -0.490566206
-266.381 | -0.4936146473
-266.2663 | -0.4966444535
-266.0413 | -0.4996567757
-265.6973 | -0.5026503132
-265.5892 | -0.5056232766
-265.2653 | -0.5085754987
-264.9598 | -0.5115084231
-264.7885 | -0.5144228751
-264.4759 | -0.5173174567
-264.2274 | -0.5201922757
-263.9189 | -0.5230492898
-263.5005 | -0.5258885922
-263.1861 | -0.5287097195
-262.889 | -0.5315117627
-262.4082 | -0.5342941422
-262.2323 | -0.5370571936
-261.8098 | -0.5397989095
-261.2703 | -0.5425208316
-260.8245 | -0.5452240173
-260.3402 | -0.5479042616
-259.9642 | -0.5505621412
-259.5801 | -0.5531983559
-259.1122 | -0.5558126084
-258.4575 | -0.5584073729
-257.9193 | -0.5609821636
-257.4124 | -0.5635348359
-256.9401 | -0.5660654135
-256.2567 | -0.5685732665
-255.6873 | -0.5710589761
-255.0841 | -0.5735227217
-254.5084 | -0.575965154
-253.8585 | -0.5783878113
-253.1397 | -0.5807894368
-252.5889 | -0.58317004
-251.9427 | -0.5855280979
-251.3294 | -0.587862923
-250.5038 | -0.59017575
-249.7226 | -0.5924673429
-248.9137 | -0.5947372555
-248.2074 | -0.5969834777
-247.3602 | -0.5992057779
-246.3429 | -0.6014045265
-245.5563 | -0.6035806006
-244.7824 | -0.6057352204
-243.9087 | -0.6078679672
-243.2756 | -0.6099787399
-242.3998 | -0.6120679812
-241.3188 | -0.6141350033
-240.2992 | -0.6161780428
-239.454 | -0.6181962208
-238.4981 | -0.6201912185
-237.6269 | -0.6221635942
-236.737 | -0.6241118567
-235.5253 | -0.6260367484
-234.6464 | -0.6279383453
-233.5805 | -0.6298159867
-232.4457 | -0.631670654
-231.5183 | -0.6335021523
-230.4979 | -0.635308405
-229.5072 | -0.6370903924
-228.2571 | -0.6388493144
-227.0105 | -0.640584691
-225.6939349 | -0.6422964388
-224.5717 | -0.6439835582
-223.4946 | -0.6456464383
-222.2457 | -0.6472851663
-220.9995 | -0.6488997909
-219.6058 | -0.6504906503
-218.4699 | -0.6520569298
-217.2199 | -0.6535979968
-215.9105 | -0.6551141848
-214.6368 | -0.6566058644
-213.2086 | -0.6580733935
-211.9113 | -0.6595164115
-210.6783 | -0.6609344973
-209.3878 | -0.6623271393
-207.8954 | -0.6636940186
-206.4472 | -0.6650358719
-205.1085 | -0.6663519333
-203.627 | -0.6676426527
-202.1765 | -0.6689090669
-200.6609 | -0.670150431
-199.1248 | -0.6713674684
-197.5261 | -0.6725590902
-196.0637 | -0.6737240569
-194.5987 | -0.674864621
-193.0795 | -0.6759803498
-191.5263 | -0.6770706612
-189.9555 | -0.678136262
-188.5066 | -0.6791753916
-186.8739 | -0.6801879191
-185.0404 | -0.6811753765
-183.6038 | -0.6821382913
-181.9796 | -0.6830751718
-180.2157 | -0.6839851442
-178.472 | -0.684869969
-176.9362 | -0.6857293504
-175.0537 | -0.6865621129
-173.491 | -0.6873686685
-171.7804 | -0.6881498639
-170.0067 | -0.6889061602
-168.2837 | -0.6896369487
-166.5342 | -0.6903427349
-164.8219 | -0.6910222644
-163.0815 | -0.6916750012
-161.2939 | -0.692302129
-159.3827 | -0.6929021703
-157.6744 | -0.6934757736
-155.8732 | -0.6940227419
-153.9668 | -0.6945440851
-152.1005 | -0.6950404798
-150.3567 | -0.6955106869
-148.4453 | -0.6959547007
-146.4507 | -0.6963710389
-144.6729 | -0.6967609878
-142.9711 | -0.6971245147
-141.1517 | -0.6974605122
-139.072 | -0.6977723054
-137.2377 | -0.6980591735
-135.2732 | -0.698318477
-133.1686 | -0.6985507528
-131.365 | -0.6987561448
-129.4035 | -0.6989350826
-127.373 | -0.6990879464
-125.5889 | -0.6992143082
-123.5378 | -0.6993139701
-121.4995 | -0.6993882177
-119.6727 | -0.6994367404
-117.676 | -0.699458435
-115.5686 | -0.6994531427
-113.5697 | -0.699421082
-111.5623 | -0.6993623747
-109.5392 | -0.6992774669
-107.5809 | -0.6991666666
-105.5778 | -0.6990301109
-103.6797 | -0.6988677594
-101.6605 | -0.6986783072
-99.51288059 | -0.6984619648
-97.62445 | -0.6982198662
-95.53792 | -0.6979516836
-93.50161 | -0.6976582356
-91.55097 | -0.6973387769
-89.49841 | -0.6969933579
-87.4854 | -0.6966226767
-85.47239 | -0.6962247247
-83.47343 | -0.6957997253
-81.33162 | -0.6953483745
-79.32709 | -0.6948710083
-77.28559 | -0.6943676712
-75.25589 | -0.6938377642
-73.26451 | -0.6932815634
-71.09555 | -0.6926993607
-69.19955 | -0.6920905168
-67.19886 | -0.6914543597
-65.1907 | -0.6907918805
-63.07597 | -0.6901036926
-60.96025 | -0.68938909
-58.90609 | -0.6886482491
-56.88863 | -0.687881502
-54.96668 | -0.6870900216
-52.95277 | -0.6862730411
-50.92968 | -0.6854299448
-49.0032 | -0.6845615873
-46.9169 | -0.6836673096
-44.9007 | -0.6827482722
-42.97383 | -0.6818038145
-41.04932 | -0.6808330425
-39.04548 | -0.6798361252
-36.94511 | -0.6788115053
-35.05919 | -0.6777598462
-33.00934 | -0.6766834152
-31.01088 | -0.6755816747
-29.14424 | -0.6744532368
-27.09288 | -0.6732997471
-25.13134 | -0.6721211983
-23.41535 | -0.6709160554
-21.38437 | -0.669685456
-19.42668 | -0.6684299347
-17.48545 | -0.6671498061
-15.61478 | -0.6658454443
-13.78421 | -0.6645159447
-11.86696 | -0.6631612615
-10.02606 | -0.661781324
-8.004053 | -0.6603749361
-6.123236 | -0.6589423253
-4.33833 | -0.6574858715
-2.575688 | -0.6560050981
-0.6964994 | -0.6544989355
1.036222 | -0.6529685078
2.774808 | -0.6514142586
4.650101 | -0.6498350449
6.532156 | -0.648229951
8.236333 | -0.6466002185
10.03042 | -0.6449459164
11.73406 | -0.6432670279
13.53656 | -0.6415635375
15.35816 | -0.6398359676
16.91879 | -0.6380862276
18.50879 | -0.6363133715
20.19921 | -0.6345155831
21.7837 | -0.6326930951
23.62982 | -0.6308466963
25.31398 | -0.6289761145
26.97352 | -0.6270823163
28.55349464 | -0.6251652662
30.19446 | -0.623224268
31.80468 | -0.6212591305
33.32647 | -0.6192696284
34.852 | -0.617256651
36.37527 | -0.6152193809
37.9571 | -0.613158575
39.47004 | -0.611075941
41.01723 | -0.6089702213
42.51317 | -0.6068402416
44.08199 | -0.6046878199
45.5323 | -0.6025133498
47.21149 | -0.6003157262
48.53804 | -0.598096137
50.00658 | -0.5958546313
51.37208 | -0.59359018
52.77402 | -0.5913022159
54.29532 | -0.5889900957
55.54146 | -0.5866548208
56.9004 | -0.5842980595
58.24732 | -0.5819193188
59.53196 | -0.5795185675
60.79922 | -0.5770965022
62.27295 | -0.5746543263
63.55584 | -0.5721919593
64.75489 | -0.5697075342
66.14524 | -0.5672018393
67.34068 | -0.5646748433
68.6129 | -0.562125825
69.95629 | -0.5595555614
71.12364 | -0.5569640964
72.45821 | -0.5543510711
73.61466 | -0.5517162834
74.73138 | -0.5490600493
75.87911 | -0.5463830452
77.0025 | -0.5436845024
78.20357 | -0.5409648262
79.26376 | -0.5382257087
80.30004 | -0.535466295
81.49752 | -0.532685784
82.5312 | -0.5298857239
83.6452 | -0.5270661205
84.53064 | -0.5242268875
85.59141 | -0.5213690638
86.69143 | -0.5184923778
87.88154 | -0.5155969348
88.91743 | -0.5126827943
89.95574 | -0.5097493699
90.80553 | -0.5067970425
91.73347 | -0.5038259204
92.66821 | -0.5008345731
93.70048 | -0.4978227955
94.81204 | -0.4947909668
95.74458 | -0.4917402284
96.62004 | -0.4886716738
97.67371 | -0.4855850007
98.50103 | -0.4824794155
99.34628 | -0.4793561275
100.4011 | -0.4762160308
101.1796 | -0.4730585782
102.1563 | -0.46988387
103.064 | -0.4666912194
103.9044 | -0.4634811835
104.7285 | -0.4602541918
105.5019 | -0.4570096353
106.389 | -0.4537465913
107.2281 | -0.4504654998
107.9139 | -0.4471668644
108.7926 | -0.4438513252
109.6478 | -0.4405198367
110.4554 | -0.4371726367
111.3368 | -0.4338097345
111.9434 | -0.4304305756
112.6941 | -0.4270347528
113.5699 | -0.423622916
114.3234 | -0.4201957509
115.108 | -0.4167526007
115.8536 | -0.4132933333
116.5165 | -0.4098180255
117.4457 | -0.4063269799
118.0821 | -0.4028211564
118.7785 | -0.3993004966
119.5846 | -0.3957638115
120.3201 | -0.3922114061
121.0168 | -0.388643943
121.8475 | -0.3850620736
122.6794 | -0.3814664358
123.1829 | -0.377858165
123.9398 | -0.3742376501
124.7696 | -0.3706031034
125.4629 | -0.3669542893
126.1553 | -0.3632921739
126.8991 | -0.3596162522
127.6729 | -0.3559272614
128.237 | -0.3522251794
128.9667 | -0.3485093308
129.5861 | -0.3447806412
130.2233 | -0.3410397948
130.8792 | -0.3372864865
131.5641 | -0.3335204269
132.3525 | -0.3297431302
132.9418 | -0.3259536699
133.7824 | -0.3221510797
134.4729 | -0.3183363677
135.1844 | -0.314510091
135.7469 | -0.3106722272
136.5084 | -0.3068218851
137.0925 | -0.3029600798
137.9057 | -0.2990881303
138.5765 | -0.295205798
139.3301 | -0.2913127658
140.055 | -0.2874099829
140.7385 | -0.2834972313
141.3892 | -0.2795737602
142.0594 | -0.2756396141
142.9364 | -0.2716947389
143.5192 | -0.2677408167
144.1043 | -0.2637756781
144.8172 | -0.2597998897
145.473 | -0.2558159502
146.1795 | -0.2518219217
147.036 | -0.2478181272
147.737 | -0.2438054815
148.2625 | -0.2397831276
149.0592 | -0.235751435
149.8081 | -0.2317113055
150.4683 | -0.2276625226
151.4269 | -0.2236048192
152.1544 | -0.2195388616
152.7406 | -0.2154646606
153.4578 | -0.211381914
154.3478 | -0.2072905494
155.1351 | -0.2031922409
155.7404 | -0.1990881693
156.3923 | -0.194976424
157.1409 | -0.1908580002
158.1012 | -0.1867332041
158.8708 | -0.1826017683
159.4597 | -0.1784641941
160.2981 | -0.1743201566
161.0222 | -0.1701691624
161.8447 | -0.1660117043
162.6639 | -0.1618492038
163.2527 | -0.1576807976
164.093 | -0.1535057742
165.0961 | -0.1493241799
165.7653 | -0.1451374544
166.6093 | -0.1409458166
167.4798 | -0.1367482692
168.307 | -0.1325460905
169.0298 | -0.1283393975
169.8568 | -0.1241286277
170.6462 | -0.1199139639
171.3561 | -0.1156951286
172.4051 | -0.1114723751
173.0501 | -0.1072445403
174.0492 | -0.10301223
174.918 | -0.0987764177
175.7285 | -0.0945354552
176.7371 | -0.0902901078
177.4948 | -0.0860420244
178.2882 | -0.0817913484
179.3203 | -0.077538452
180.246 | -0.0732829159
181.0587 | -0.0690237779
182.0136 | -0.0647622218
182.9477 | -0.0604988527
183.9701 | -0.0562314198
184.845 | -0.0519618316
185.75 | -0.0476914339
186.7106 | -0.0434182346
187.6308 | -0.0391436773
188.6399 | -0.0348678013
189.5528 | -0.0305890586
190.3719 | -0.0263089297
191.1615 | -0.0220283197
192.0959 | -0.0177471707
193.0405 | -0.0134660131
193.8994 | -0.0091839633
194.9727 | -0.004901634