## Sheet1
52.90738 | -0.0003862841
53.13777 | 0.002070105
53.43531 | 0.00452557
53.70792 | 0.006980913
53.97738 | 0.009436463
54.25262 | 0.01189137
54.51158 | 0.01434572
54.74987 | 0.01680004
55.01933 | 0.01925355
55.26154 | 0.02170628
55.53502 | 0.02415891
55.77603 | 0.02661117
56.03026 | 0.0290625
56.27269 | 0.03151199
56.52339 | 0.03395997
56.75827 | 0.03640716
56.969 | 0.03885249
57.2156 | 0.04129592
57.46039 | 0.04373788
57.71177 | 0.04617812
57.94494 | 0.04861731
58.17597 | 0.05105619
58.4121 | 0.05349385
58.65 | 0.05592989
58.87196 | 0.05836471
59.09723 | 0.06079753
59.34177 | 0.0632275
59.57268 | 0.06565374
59.76326 | 0.06807647
59.98671 | 0.07049537
60.20151 | 0.07291078
60.42347 | 0.07532321
60.62709 | 0.07773241
60.84512 | 0.08013915
61.06708 | 0.08254325
61.2784 | 0.08494461
61.50661 | 0.08734274
61.71798 | 0.08973793
61.91998 | 0.09213046
62.1159 | 0.09451996
62.32849 | 0.09690524
62.54476 | 0.09928642
62.73595 | 0.1016648
62.9519 | 0.1040392
63.13715 | 0.1064094
63.35026 | 0.1087764
63.54929 | 0.1111396
63.76205 | 0.1134988
63.92955 | 0.1158544
64.13366 | 0.1182059
64.31308 | 0.120553
64.51304 | 0.1228959
64.71176 | 0.1252335
64.90346 | 0.1275654
65.06475 | 0.1298917
65.27148 | 0.1322123
65.42028 | 0.1345266
65.61374 | 0.1368348
65.77683 | 0.1391375
65.96129 | 0.1414352
66.13931 | 0.1437276
66.30939 | 0.1460149
66.48324 | 0.1482972
66.65007 | 0.1505746
66.83849 | 0.1528472
66.99979 | 0.1551148
67.18967 | 0.1573774
67.34898 | 0.1596343
67.5142 | 0.1618849
67.67177 | 0.1641293
67.8569 | 0.1663668
68.00525 | 0.1685972
68.16608 | 0.1708213
68.30557 | 0.1730386
68.48023 | 0.1752489
68.60718 | 0.1774524
68.78578 | 0.1796493
68.93806 | 0.1818396
69.10617 | 0.1840234
69.24208 | 0.1862008
69.36557 | 0.1883709
69.52836 | 0.1905333
69.67433 | 0.1926882
69.82964 | 0.194836
69.97976 | 0.196976
70.11884 | 0.1991078
70.27768 | 0.2012324
70.40718 | 0.2033498
70.54167 | 0.2054594
70.68305 | 0.207562
70.83785 | 0.2096578
70.96923 | 0.2117463
71.09245 | 0.2138266
71.25198 | 0.2158994
71.37377 | 0.2179638
71.50714 | 0.2200188
71.62697 | 0.2220646
71.7545 | 0.2241013
71.87347 | 0.2261289
71.99993 | 0.2281475
72.10294 | 0.2301568
72.23491 | 0.232157
72.36155 | 0.2341482
72.47687 | 0.2361301
72.58616 | 0.2381029
72.72318 | 0.2400665
72.84005 | 0.2420212
72.93369 | 0.2439663
73.07002 | 0.2459023
73.18684 | 0.2478293
73.27301 | 0.2497469
73.40723 | 0.2516562
73.5098 | 0.2535565
73.62306 | 0.2554473
73.7235 | 0.2573284
73.83364 | 0.2592004
73.94729 | 0.2610636
74.0583 | 0.2629172
74.1948 | 0.264762
74.25861 | 0.2665981
74.37032 | 0.2684239
74.46644 | 0.2702391
74.58409 | 0.2720446
74.66861 | 0.2738399
74.75519 | 0.2756246
74.87471 | 0.2773995
74.94959 | 0.2791645
75.04682 | 0.2809191
75.1524 | 0.2826636
75.25132 | 0.2843982
75.3109 | 0.2861218
75.43171 | 0.287834
75.5106 | 0.2895346
75.58264 | 0.2912234
75.67143 | 0.2929008
75.7689 | 0.2945671
75.84072 | 0.2962222
75.89657 | 0.2978654
75.9874 | 0.2994972
76.0538 | 0.3011184
76.11946 | 0.3027291
76.20752 | 0.3043292
76.28753 | 0.3059193
76.35903 | 0.3074988
76.4436 | 0.3090672
76.51326 | 0.3106244
76.56066 | 0.3121696
76.634 | 0.3137023
76.67576 | 0.3152227
76.74738 | 0.3167307
76.83951 | 0.3182259
76.84976 | 0.3197079
76.9155 | 0.3211769
76.96108 | 0.3226336
77.01713 | 0.3240783
77.06931 | 0.325511
77.1252 | 0.3269326
77.17436 | 0.3283431
77.22352 | 0.3297423
77.29363 | 0.3311302
77.34554 | 0.3325063
77.37366 | 0.33387
77.41721 | 0.3352212
77.46125 | 0.3365592
77.50026 | 0.3378834
77.52434 | 0.3391936
77.55597 | 0.3404902
77.56384 | 0.3417732
77.60987 | 0.3430427
77.61551 | 0.3442987
77.63542 | 0.3455409
77.66364 | 0.3467702
77.69135 | 0.3479876
77.71388 | 0.349193
77.74289 | 0.3503864
77.77465 | 0.3515673
77.76437 | 0.3527349
77.78117 | 0.3538888
77.78296 | 0.355029
77.8154 | 0.3561551
77.81314 | 0.3572664
77.79985 | 0.3583638
77.82418 | 0.3594477
77.81395 | 0.3605183
77.81746 | 0.3615756
77.80584 | 0.3626191
77.80218 | 0.3636495
77.79568 | 0.3646663
77.78691 | 0.3656692
77.79242 | 0.3666585
77.7782 | 0.3676337
77.77004 | 0.3685953
77.732 | 0.3695429
77.70356 | 0.3704766
77.6851 | 0.3713971
77.66766 | 0.372304
77.64172 | 0.3731974
77.64601 | 0.3740765
77.61816 | 0.3749412
77.59207 | 0.3757916
77.53667 | 0.3766278
77.51495 | 0.3774506
77.48746 | 0.3782592
77.42486 | 0.3790535
77.39436 | 0.3798334
77.35699 | 0.3805983
77.30057 | 0.3813484
77.24159 | 0.382084
77.19859 | 0.3828042
77.14771 | 0.3835097
77.08675 | 0.3842014
77.04234 | 0.3848786
76.97851 | 0.3855414
76.89397 | 0.3861909
76.86133 | 0.3868266
76.78689 | 0.3874481
76.73449 | 0.3880558
76.66237 | 0.3886498
76.59038 | 0.3892297
76.52199 | 0.3897945
76.43656 | 0.3903443
76.3466 | 0.390879
76.27156 | 0.3913989
76.18842 | 0.3919041
76.10968 | 0.3923942
76.01694 | 0.3928692
75.9028 | 0.3933286
75.79778 | 0.3937729
75.71054 | 0.3942022
75.59323 | 0.3946168
75.48205 | 0.3950167
75.38753 | 0.3954019
75.28699 | 0.3957726
75.17165 | 0.3961288
75.05783 | 0.3964705
74.93392 | 0.3967978
74.81274 | 0.3971101
74.69426 | 0.3974076
74.57043 | 0.3976899
74.43162 | 0.3979567
74.30316 | 0.3982083
74.15638 | 0.3984447
74.01129 | 0.3986657
73.87398 | 0.3988717
73.70667 | 0.3990626
73.5633 | 0.3992383
73.37712 | 0.3993994
73.22178 | 0.3995455
73.06907 | 0.3996766
72.89186 | 0.3997926
72.72164 | 0.3998938
72.52405 | 0.3999798
72.34682 | 0.4000496
72.16279 | 0.4001041
71.95881 | 0.4001441
71.74835 | 0.4001688
71.55525 | 0.4001785
71.34342 | 0.4001737
71.14804 | 0.4001537
70.90577 | 0.4001185
70.69075 | 0.4000681
70.45536 | 0.4000029
70.22563 | 0.3999234
69.9816 | 0.3998283
69.73919 | 0.3997176
69.48346 | 0.3995916
69.21207 | 0.3994506
68.92278 | 0.3992951
68.63827 | 0.3991248
68.37524 | 0.3989397
68.07062 | 0.3987394
67.78716 | 0.3985247
67.48267 | 0.398296
67.17408 | 0.3980525
66.86522 | 0.3977938
66.54829 | 0.3975196
66.1925 | 0.39723
65.85865 | 0.3969252
65.49891 | 0.3966059
65.13549 | 0.3962716
64.7644 | 0.3959221
64.40743 | 0.3955581
64.04571 | 0.3951791
63.62611 | 0.3947846
63.23712 | 0.3943747
62.8378 | 0.3939501
62.43302 | 0.3935112
62.02171 | 0.3930577
61.58728 | 0.3925889
61.16507 | 0.392105
60.73081 | 0.3916068
60.28284 | 0.391094
59.8264 | 0.3905665
59.36291 | 0.3900247
58.9237 | 0.3894686
58.43846 | 0.3888982
57.9648 | 0.3883136
57.51537 | 0.3877143
57.02069 | 0.3870998
56.54565 | 0.3864707
56.03828 | 0.3858268
55.53882 | 0.3851674
55.04292 | 0.3844937
54.52961 | 0.383806
53.98898 | 0.3831034
53.48606 | 0.3823857
52.96167 | 0.3816539
52.41996 | 0.3809078
51.85697 | 0.380147
51.32049 | 0.379372
50.76486 | 0.3785825
50.2002 | 0.3777788
49.649 | 0.3769616
49.09879 | 0.3761308
48.50855 | 0.3752866
47.91857 | 0.3744285
47.34714 | 0.3735563
46.76753 | 0.3726702
46.17891 | 0.3717697
45.58194 | 0.3708551
44.98913 | 0.3699263
44.38701 | 0.3689835
43.77488 | 0.3680268
43.14573 | 0.367056
42.5365 | 0.3660704
41.90588 | 0.36507
41.26857 | 0.3640554
40.66992 | 0.3630271
40.01944 | 0.3619847
39.40146 | 0.3609289
38.75904 | 0.3598597
38.11955 | 0.3587772
37.4942 | 0.3576816
36.85123 | 0.3565731
36.22726 | 0.3554523
35.58717 | 0.3543181
34.9583 | 0.3531704
34.3191 | 0.3520103
33.66315 | 0.3508371
33.02177 | 0.3496507
32.38375 | 0.3484508
31.72873 | 0.3472375
31.07835 | 0.3460108
30.40943 | 0.34477
29.74772 | 0.3435157
29.07954 | 0.3422484
28.41918 | 0.3409684
27.7672 | 0.3396753
27.08887 | 0.3383687
26.45163 | 0.3370495
25.75648 | 0.3357176
25.11681 | 0.3343733
24.4513 | 0.3330166
23.78473 | 0.3316477
23.12494 | 0.3302663
22.46936 | 0.3288731
21.80782 | 0.3274683
21.1619 | 0.3260513
20.50252 | 0.3246227
19.83074 | 0.323182
19.18165 | 0.321729
18.53105 | 0.3202638
17.88055 | 0.3187858
17.20064 | 0.3172945
16.56596 | 0.3157911
15.92494 | 0.3142751
15.25394 | 0.3127465
14.58944 | 0.3112064
13.9494 | 0.3096544
13.29544 | 0.3080909
12.65352 | 0.3065163
12.01768 | 0.3049312
11.37529 | 0.3033357
10.7382 | 0.3017294
10.0852 | 0.3001124
9.475274 | 0.2984841
8.831391 | 0.2968446
8.195796 | 0.2951938
7.544312 | 0.2935308
6.913228 | 0.2918555
6.297397 | 0.2901687
5.648438 | 0.2884709
5.020518 | 0.2867619
4.399488 | 0.2850414
3.781326 | 0.2833099
3.137566 | 0.2815678
2.521759 | 0.2798151
1.902102 | 0.2780523
1.294656 | 0.2762791
0.6720571 | 0.2744955
0.08023098 | 0.2727023
-0.5324375 | 0.2708993
-1.135322 | 0.2690855
-1.730214 | 0.2672616
-2.345064 | 0.2654278
-2.939686 | 0.2635838
-3.543086 | 0.2617297
-4.124981 | 0.2598663
-4.722569 | 0.2579937
-5.311698 | 0.2561108
-5.889351 | 0.2542177
-6.485812 | 0.2523142
-7.062362 | 0.2504004
-7.651466 | 0.2484769
-8.229585 | 0.2465436
-8.777152 | 0.244601
-9.374029 | 0.2426497
-9.917648 | 0.2406904
-10.45965 | 0.2387234
-11.02264 | 0.2367482
-11.5703 | 0.2347648
-12.13754 | 0.2327727
-12.68223 | 0.2307718
-13.21273 | 0.2287624
-13.74674 | 0.2267439
-14.29262 | 0.2247159
-14.82652 | 0.2226779
-15.36347 | 0.2206305
-15.91163 | 0.2185738
-16.43661 | 0.2165077
-16.97155 | 0.214433
-17.4921 | 0.2123497
-18.00011 | 0.2102589
-18.52907 | 0.2081612
-19.04355 | 0.2060566
-19.5244 | 0.2039455
-20.01214 | 0.201828
-20.52229 | 0.1997044
-21.01108 | 0.1975745
-21.49712 | 0.1954385
-21.98545 | 0.1932962
-22.47046 | 0.1911476
-22.94817 | 0.1889925
-23.44084 | 0.1868299
-23.92335 | 0.1846593
-24.39537 | 0.1824801
-24.88965 | 0.1802934
-25.36405 | 0.1780997
-25.82334 | 0.1758983
-26.30252 | 0.1736894
-26.75654 | 0.1714733
-27.2203 | 0.1692503
-27.68584 | 0.1670213
-28.14205 | 0.1647872
-28.60803 | 0.1625461
-29.07233 | 0.1602979
-29.48535 | 0.1580434
-29.97451 | 0.1557831
-30.3932 | 0.1535166
-30.82491 | 0.1512444
-31.27709 | 0.1489664
-31.73199 | 0.1466827
-32.14322 | 0.144394
-32.55622 | 0.1421002
-32.9844 | 0.1398015
-33.41042 | 0.1374984
-33.81675 | 0.1351899
-34.23605 | 0.1328756
-34.6409 | 0.1305561
-35.03966 | 0.1282307
-35.45368 | 0.1258996
-35.86967 | 0.1235637
-36.24714 | 0.121223
-36.62951 | 0.1188781
-37.03224 | 0.1165293
-37.42251 | 0.114177
-37.79912 | 0.1118212
-38.1858 | 0.1094616
-38.55268 | 0.1070986
-38.93804 | 0.1047326
-39.29322 | 0.1023633
-39.6678 | 0.09999099
-40.03467 | 0.09761485
-40.40449 | 0.09523457
-40.76967 | 0.09285092
-41.14202 | 0.09046343
-41.46059 | 0.08807161
-41.86974 | 0.08567566
-42.20459 | 0.08327643
-42.56192 | 0.08087395
-42.93954 | 0.07846748
-43.28763 | 0.07605667
-43.61746 | 0.0736419
-43.97751 | 0.07122391
-44.31121 | 0.06880354
-44.64504 | 0.06638086
-44.9922 | 0.06395572
-45.33362 | 0.06152856
-45.67642 | 0.05909975
-45.98471 | 0.0566696
-46.31201 | 0.05423771
-46.66645 | 0.05180393
-46.94967 | 0.04936888
-47.28383 | 0.04693286
-47.58926 | 0.04449495
-47.90643 | 0.04205458
-48.23128 | 0.0396123
-48.53474 | 0.03716872
-48.86148 | 0.03472388
-49.13755 | 0.03227756
-49.45264 | 0.02982958
-49.74586 | 0.02738029
-50.03937 | 0.02493025
-50.35365 | 0.02247915
-50.62779 | 0.0200275
-50.90472 | 0.0175756
-51.21738 | 0.01512255
-51.49608 | 0.01266827
-51.78829 | 0.0102128
-52.05841 | 0.007756367
-52.34312 | 0.005299603
-52.63187 | 0.002842984
-52.90738 | 0.0003862841
-53.13777 | -0.002070105
-53.43531 | -0.00452557
-53.70792 | -0.006980913
-53.97738 | -0.009436463
-54.25262 | -0.01189137
-54.51158 | -0.01434572
-54.74987 | -0.01680004
-55.01933 | -0.01925355
-55.26154 | -0.02170628
-55.53502 | -0.02415891
-55.77603 | -0.02661117
-56.03026 | -0.0290625
-56.27269 | -0.03151199
-56.52339 | -0.03395997
-56.75827 | -0.03640716
-56.969 | -0.03885249
-57.2156 | -0.04129592
-57.46039 | -0.04373788
-57.71177 | -0.04617812
-57.94494 | -0.04861731
-58.17597 | -0.05105619
-58.4121 | -0.05349385
-58.65 | -0.05592989
-58.87196 | -0.05836471
-59.09723 | -0.06079753
-59.34177 | -0.0632275
-59.57268 | -0.06565374
-59.76326 | -0.06807647
-59.98671 | -0.07049537
-60.20151 | -0.07291078
-60.42347 | -0.07532321
-60.62709 | -0.07773241
-60.84512 | -0.08013915
-61.06708 | -0.08254325
-61.2784 | -0.08494461
-61.50661 | -0.08734274
-61.71798 | -0.08973793
-61.91998 | -0.09213046
-62.1159 | -0.09451996
-62.32849 | -0.09690524
-62.54476 | -0.09928642
-62.73595 | -0.1016648
-62.9519 | -0.1040392
-63.13715 | -0.1064094
-63.35026 | -0.1087764
-63.54929 | -0.1111396
-63.76205 | -0.1134988
-63.92955 | -0.1158544
-64.13366 | -0.1182059
-64.31308 | -0.120553
-64.51304 | -0.1228959
-64.71176 | -0.1252335
-64.90346 | -0.1275654
-65.06475 | -0.1298917
-65.27148 | -0.1322123
-65.42028 | -0.1345266
-65.61374 | -0.1368348
-65.77683 | -0.1391375
-65.96129 | -0.1414352
-66.13931 | -0.1437276
-66.30939 | -0.1460149
-66.48324 | -0.1482972
-66.65007 | -0.1505746
-66.83849 | -0.1528472
-66.99979 | -0.1551148
-67.18967 | -0.1573774
-67.34898 | -0.1596343
-67.5142 | -0.1618849
-67.67177 | -0.1641293
-67.8569 | -0.1663668
-68.00525 | -0.1685972
-68.16608 | -0.1708213
-68.30557 | -0.1730386
-68.48023 | -0.1752489
-68.60718 | -0.1774524
-68.78578 | -0.1796493
-68.93806 | -0.1818396
-69.10617 | -0.1840234
-69.24208 | -0.1862008
-69.36557 | -0.1883709
-69.52836 | -0.1905333
-69.67433 | -0.1926882
-69.82964 | -0.194836
-69.97976 | -0.196976
-70.11884 | -0.1991078
-70.27768 | -0.2012324
-70.40718 | -0.2033498
-70.54167 | -0.2054594
-70.68305 | -0.207562
-70.83785 | -0.2096578
-70.96923 | -0.2117463
-71.09245 | -0.2138266
-71.25198 | -0.2158994
-71.37377 | -0.2179638
-71.50714 | -0.2200188
-71.62697 | -0.2220646
-71.7545 | -0.2241013
-71.87347 | -0.2261289
-71.99993 | -0.2281475
-72.10294 | -0.2301568
-72.23491 | -0.232157
-72.36155 | -0.2341482
-72.47687 | -0.2361301
-72.58616 | -0.2381029
-72.72318 | -0.2400665
-72.84005 | -0.2420212
-72.93369 | -0.2439663
-73.07002 | -0.2459023
-73.18684 | -0.2478293
-73.27301 | -0.2497469
-73.40723 | -0.2516562
-73.5098 | -0.2535565
-73.62306 | -0.2554473
-73.7235 | -0.2573284
-73.83364 | -0.2592004
-73.94729 | -0.2610636
-74.0583 | -0.2629172
-74.1948 | -0.264762
-74.25861 | -0.2665981
-74.37032 | -0.2684239
-74.46644 | -0.2702391
-74.58409 | -0.2720446
-74.66861 | -0.2738399
-74.75519 | -0.2756246
-74.87471 | -0.2773995
-74.94959 | -0.2791645
-75.04682 | -0.2809191
-75.1524 | -0.2826636
-75.25132 | -0.2843982
-75.3109 | -0.2861218
-75.43171 | -0.287834
-75.5106 | -0.2895346
-75.58264 | -0.2912234
-75.67143 | -0.2929008
-75.7689 | -0.2945671
-75.84072 | -0.2962222
-75.89657 | -0.2978654
-75.9874 | -0.2994972
-76.0538 | -0.3011184
-76.11946 | -0.3027291
-76.20752 | -0.3043292
-76.28753 | -0.3059193
-76.35903 | -0.3074988
-76.4436 | -0.3090672
-76.51326 | -0.3106244
-76.56066 | -0.3121696
-76.634 | -0.3137023
-76.67576 | -0.3152227
-76.74738 | -0.3167307
-76.83951 | -0.3182259
-76.84976 | -0.3197079
-76.9155 | -0.3211769
-76.96108 | -0.3226336
-77.01713 | -0.3240783
-77.06931 | -0.325511
-77.1252 | -0.3269326
-77.17436 | -0.3283431
-77.22352 | -0.3297423
-77.29363 | -0.3311302
-77.34554 | -0.3325063
-77.37366 | -0.33387
-77.41721 | -0.3352212
-77.46125 | -0.3365592
-77.50026 | -0.3378834
-77.52434 | -0.3391936
-77.55597 | -0.3404902
-77.56384 | -0.3417732
-77.60987 | -0.3430427
-77.61551 | -0.3442987
-77.63542 | -0.3455409
-77.66364 | -0.3467702
-77.69135 | -0.3479876
-77.71388 | -0.349193
-77.74289 | -0.3503864
-77.77465 | -0.3515673
-77.76437 | -0.3527349
-77.78117 | -0.3538888
-77.78296 | -0.355029
-77.8154 | -0.3561551
-77.81314 | -0.3572664
-77.79985 | -0.3583638
-77.82418 | -0.3594477
-77.81395 | -0.3605183
-77.81746 | -0.3615756
-77.80584 | -0.3626191
-77.80218 | -0.3636495
-77.79568 | -0.3646663
-77.78691 | -0.3656692
-77.79242 | -0.3666585
-77.7782 | -0.3676337
-77.77004 | -0.3685953
-77.732 | -0.3695429
-77.70356 | -0.3704766
-77.6851 | -0.3713971
-77.66766 | -0.372304
-77.64172 | -0.3731974
-77.64601 | -0.3740765
-77.61816 | -0.3749412
-77.59207 | -0.3757916
-77.53667 | -0.3766278
-77.51495 | -0.3774506
-77.48746 | -0.3782592
-77.42486 | -0.3790535
-77.39436 | -0.3798334
-77.35699 | -0.3805983
-77.30057 | -0.3813484
-77.24159 | -0.382084
-77.19859 | -0.3828042
-77.14771 | -0.3835097
-77.08675 | -0.3842014
-77.04234 | -0.3848786
-76.97851 | -0.3855414
-76.89397 | -0.3861909
-76.86133 | -0.3868266
-76.78689 | -0.3874481
-76.73449 | -0.3880558
-76.66237 | -0.3886498
-76.59038 | -0.3892297
-76.52199 | -0.3897945
-76.43656 | -0.3903443
-76.3466 | -0.390879
-76.27156 | -0.3913989
-76.18842 | -0.3919041
-76.10968 | -0.3923942
-76.01694 | -0.3928692
-75.9028 | -0.3933286
-75.79778 | -0.3937729
-75.71054 | -0.3942022
-75.59323 | -0.3946168
-75.48205 | -0.3950167
-75.38753 | -0.3954019
-75.28699 | -0.3957726
-75.17165 | -0.3961288
-75.05783 | -0.3964705
-74.93392 | -0.3967978
-74.81274 | -0.3971101
-74.69426 | -0.3974076
-74.57043 | -0.3976899
-74.43162 | -0.3979567
-74.30316 | -0.3982083
-74.15638 | -0.3984447
-74.01129 | -0.3986657
-73.87398 | -0.3988717
-73.70667 | -0.3990626
-73.5633 | -0.3992383
-73.37712 | -0.3993994
-73.22178 | -0.3995455
-73.06907 | -0.3996766
-72.89186 | -0.3997926
-72.72164 | -0.3998938
-72.52405 | -0.3999798
-72.34682 | -0.4000496
-72.16279 | -0.4001041
-71.95881 | -0.4001441
-71.74835 | -0.4001688
-71.55525 | -0.4001785
-71.34342 | -0.4001737
-71.14804 | -0.4001537
-70.90577 | -0.4001185
-70.69075 | -0.4000681
-70.45536 | -0.4000029
-70.22563 | -0.3999234
-69.9816 | -0.3998283
-69.73919 | -0.3997176
-69.48346 | -0.3995916
-69.21207 | -0.3994506
-68.92278 | -0.3992951
-68.63827 | -0.3991248
-68.37524 | -0.3989397
-68.07062 | -0.3987394
-67.78716 | -0.3985247
-67.48267 | -0.398296
-67.17408 | -0.3980525
-66.86522 | -0.3977938
-66.54829 | -0.3975196
-66.1925 | -0.39723
-65.85865 | -0.3969252
-65.49891 | -0.3966059
-65.13549 | -0.3962716
-64.7644 | -0.3959221
-64.40743 | -0.3955581
-64.04571 | -0.3951791
-63.62611 | -0.3947846
-63.23712 | -0.3943747
-62.8378 | -0.3939501
-62.43302 | -0.3935112
-62.02171 | -0.3930577
-61.58728 | -0.3925889
-61.16507 | -0.392105
-60.73081 | -0.3916068
-60.28284 | -0.391094
-59.8264 | -0.3905665
-59.36291 | -0.3900247
-58.9237 | -0.3894686
-58.43846 | -0.3888982
-57.9648 | -0.3883136
-57.51537 | -0.3877143
-57.02069 | -0.3870998
-56.54565 | -0.3864707
-56.03828 | -0.3858268
-55.53882 | -0.3851674
-55.04292 | -0.3844937
-54.52961 | -0.383806
-53.98898 | -0.3831034
-53.48606 | -0.3823857
-52.96167 | -0.3816539
-52.41996 | -0.3809078
-51.85697 | -0.380147
-51.32049 | -0.379372
-50.76486 | -0.3785825
-50.2002 | -0.3777788
-49.649 | -0.3769616
-49.09879 | -0.3761308
-48.50855 | -0.3752866
-47.91857 | -0.3744285
-47.34714 | -0.3735563
-46.76753 | -0.3726702
-46.17891 | -0.3717697
-45.58194 | -0.3708551
-44.98913 | -0.3699263
-44.38701 | -0.3689835
-43.77488 | -0.3680268
-43.14573 | -0.367056
-42.5365 | -0.3660704
-41.90588 | -0.36507
-41.26857 | -0.3640554
-40.66992 | -0.3630271
-40.01944 | -0.3619847
-39.40146 | -0.3609289
-38.75904 | -0.3598597
-38.11955 | -0.3587772
-37.4942 | -0.3576816
-36.85123 | -0.3565731
-36.22726 | -0.3554523
-35.58717 | -0.3543181
-34.9583 | -0.3531704
-34.3191 | -0.3520103
-33.66315 | -0.3508371
-33.02177 | -0.3496507
-32.38375 | -0.3484508
-31.72873 | -0.3472375
-31.07835 | -0.3460108
-30.40943 | -0.34477
-29.74772 | -0.3435157
-29.07954 | -0.3422484
-28.41918 | -0.3409684
-27.7672 | -0.3396753
-27.08887 | -0.3383687
-26.45163 | -0.3370495
-25.75648 | -0.3357176
-25.11681 | -0.3343733
-24.4513 | -0.3330166
-23.78473 | -0.3316477
-23.12494 | -0.3302663
-22.46936 | -0.3288731
-21.80782 | -0.3274683
-21.1619 | -0.3260513
-20.50252 | -0.3246227
-19.83074 | -0.323182
-19.18165 | -0.321729
-18.53105 | -0.3202638
-17.88055 | -0.3187858
-17.20064 | -0.3172945
-16.56596 | -0.3157911
-15.92494 | -0.3142751
-15.25394 | -0.3127465
-14.58944 | -0.3112064
-13.9494 | -0.3096544
-13.29544 | -0.3080909
-12.65352 | -0.3065163
-12.01768 | -0.3049312
-11.37529 | -0.3033357
-10.7382 | -0.3017294
-10.0852 | -0.3001124
-9.475274 | -0.2984841
-8.831391 | -0.2968446
-8.195796 | -0.2951938
-7.544312 | -0.2935308
-6.913228 | -0.2918555
-6.297397 | -0.2901687
-5.648438 | -0.2884709
-5.020518 | -0.2867619
-4.399488 | -0.2850414
-3.781326 | -0.2833099
-3.137566 | -0.2815678
-2.521759 | -0.2798151
-1.902102 | -0.2780523
-1.294656 | -0.2762791
-0.6720571 | -0.2744955
-0.08023098 | -0.2727023
0.5324375 | -0.2708993
1.135322 | -0.2690855
1.730214 | -0.2672616
2.345064 | -0.2654278
2.939686 | -0.2635838
3.543086 | -0.2617297
4.124981 | -0.2598663
4.722569 | -0.2579937
5.311698 | -0.2561108
5.889351 | -0.2542177
6.485812 | -0.2523142
7.062362 | -0.2504004
7.651466 | -0.2484769
8.229585 | -0.2465436
8.777152 | -0.244601
9.374029 | -0.2426497
9.917648 | -0.2406904
10.45965 | -0.2387234
11.02264 | -0.2367482
11.5703 | -0.2347648
12.13754 | -0.2327727
12.68223 | -0.2307718
13.21273 | -0.2287624
13.74674 | -0.2267439
14.29262 | -0.2247159
14.82652 | -0.2226779
15.36347 | -0.2206305
15.91163 | -0.2185738
16.43661 | -0.2165077
16.97155 | -0.214433
17.4921 | -0.2123497
18.00011 | -0.2102589
18.52907 | -0.2081612
19.04355 | -0.2060566
19.5244 | -0.2039455
20.01214 | -0.201828
20.52229 | -0.1997044
21.01108 | -0.1975745
21.49712 | -0.1954385
21.98545 | -0.1932962
22.47046 | -0.1911476
22.94817 | -0.1889925
23.44084 | -0.1868299
23.92335 | -0.1846593
24.39537 | -0.1824801
24.88965 | -0.1802934
25.36405 | -0.1780997
25.82334 | -0.1758983
26.30252 | -0.1736894
26.75654 | -0.1714733
27.2203 | -0.1692503
27.68584 | -0.1670213
28.14205 | -0.1647872
28.60803 | -0.1625461
29.07233 | -0.1602979
29.48535 | -0.1580434
29.97451 | -0.1557831
30.3932 | -0.1535166
30.82491 | -0.1512444
31.27709 | -0.1489664
31.73199 | -0.1466827
32.14322 | -0.144394
32.55622 | -0.1421002
32.9844 | -0.1398015
33.41042 | -0.1374984
33.81675 | -0.1351899
34.23605 | -0.1328756
34.6409 | -0.1305561
35.03966 | -0.1282307
35.45368 | -0.1258996
35.86967 | -0.1235637
36.24714 | -0.121223
36.62951 | -0.1188781
37.03224 | -0.1165293
37.42251 | -0.114177
37.79912 | -0.1118212
38.1858 | -0.1094616
38.55268 | -0.1070986
38.93804 | -0.1047326
39.29322 | -0.1023633
39.6678 | -0.09999099
40.03467 | -0.09761485
40.40449 | -0.09523457
40.76967 | -0.09285092
41.14202 | -0.09046343
41.46059 | -0.08807161
41.86974 | -0.08567566
42.20459 | -0.08327643
42.56192 | -0.08087395
42.93954 | -0.07846748
43.28763 | -0.07605667
43.61746 | -0.0736419
43.97751 | -0.07122391
44.31121 | -0.06880354
44.64504 | -0.06638086
44.9922 | -0.06395572
45.33362 | -0.06152856
45.67642 | -0.05909975
45.98471 | -0.0566696
46.31201 | -0.05423771
46.66645 | -0.05180393
46.94967 | -0.04936888
47.28383 | -0.04693286
47.58926 | -0.04449495
47.90643 | -0.04205458
48.23128 | -0.0396123
48.53474 | -0.03716872
48.86148 | -0.03472388
49.13755 | -0.03227756
49.45264 | -0.02982958
49.74586 | -0.02738029
50.03937 | -0.02493025
50.35365 | -0.02247915
50.62779 | -0.0200275
50.90472 | -0.0175756
51.21738 | -0.01512255
51.49608 | -0.01266827
51.78829 | -0.0102128
52.05841 | -0.007756367
52.34312 | -0.005299603
52.63187 | -0.002842984