## Sheet1
96.41609 | -4.660437e-05
96.85378 | 0.007006864
97.27725 | 0.01405824
97.75241 | 0.02110764
98.18593 | 0.02815566
98.61106 | 0.0352017
99.05084 | 0.04224554
99.48333 | 0.04928748
99.91084 | 0.05632802
100.3501 | 0.06336757
100.7952 | 0.07040528
101.2257 | 0.0774409
101.6781 | 0.0844752
102.0929 | 0.09150788
102.5451 | 0.09853852
102.9471 | 0.1055665
103.3611 | 0.1125903
103.7922 | 0.1196093
104.212 | 0.1266228
104.6217 | 0.1336293
105.0512 | 0.1406289
105.4652 | 0.147622
105.8962 | 0.1546082
106.3122 | 0.1615875
106.7641 | 0.1685618
107.2218 | 0.1755321
107.6611 | 0.1824994
108.1149 | 0.1894629
108.5483 | 0.1964209
108.9861 | 0.2033721
109.4198 | 0.2103158
109.8584 | 0.2172503
110.2882 | 0.2241743
110.6911 | 0.2310881
111.124 | 0.2379928
111.545 | 0.2448889
112.0028 | 0.2517764
112.4032 | 0.2586554
112.8314 | 0.2655265
113.2375 | 0.2723885
113.6635 | 0.2792407
114.0786 | 0.2860834
114.523 | 0.2929154
114.9426 | 0.2997351
115.3298 | 0.3065424
115.7558 | 0.3133386
116.1859 | 0.3201239
116.6039 | 0.3268974
117.0101 | 0.3336588
117.4462 | 0.3404082
117.86 | 0.3471453
118.2887 | 0.3538691
118.6847 | 0.3605798
119.1191 | 0.3672778
119.5256 | 0.3739615
119.9124 | 0.3806291
120.3195 | 0.3872802
120.7073 | 0.3939156
121.1233 | 0.4005357
121.5153 | 0.4071399
121.9073 | 0.4137285
122.3013 | 0.4203015
122.7115 | 0.4268591
123.0962 | 0.4334015
123.5091 | 0.4399285
123.8856 | 0.4464391
124.2727 | 0.4529324
124.6795 | 0.4594083
125.0505 | 0.465867
125.453 | 0.4723086
125.8342 | 0.478733
126.218 | 0.4851397
126.6031 | 0.4915287
126.9776 | 0.4978992
127.3662 | 0.5042512
127.7182 | 0.5105836
128.082 | 0.516895
128.4499 | 0.5231852
128.823 | 0.5294554
129.1776 | 0.5357058
129.5625 | 0.5419362
129.9263 | 0.5481471
130.2831 | 0.5543371
130.6607 | 0.5605061
131.0275 | 0.5666543
131.383 | 0.5727811
131.7416 | 0.5788867
132.0879 | 0.5849704
132.4652 | 0.5910313
132.8035 | 0.5970687
133.1504 | 0.6030825
133.5033 | 0.609072
133.8333 | 0.6150372
134.1908 | 0.6209788
134.5378 | 0.6268964
134.8686 | 0.6327898
135.2121 | 0.6386586
135.5516 | 0.6445025
135.918 | 0.6503232
136.2421 | 0.656121
136.6031 | 0.6618962
136.9523 | 0.6676493
137.3014 | 0.6733803
137.6645 | 0.6790891
137.9779 | 0.6847745
138.3244 | 0.6904354
138.654 | 0.6960696
138.9537 | 0.7016751
139.2701 | 0.707251
139.5948 | 0.7127966
139.908 | 0.718312
140.2122 | 0.7237982
140.5579 | 0.729257
140.8675 | 0.7346888
141.2204 | 0.7400943
141.5439 | 0.7454743
141.8703 | 0.7508282
142.2066 | 0.7561563
142.5442 | 0.7614583
142.8746 | 0.7667317
143.2057 | 0.7719754
143.5383 | 0.7771897
143.8498 | 0.7823742
144.1676 | 0.7875282
144.4948 | 0.7926518
144.8211 | 0.7977449
145.1227 | 0.8028085
145.4656 | 0.8078437
145.789 | 0.8128499
146.1083 | 0.8178258
146.4134 | 0.8227703
146.7379 | 0.8276833
147.0337 | 0.8325644
147.3412 | 0.8374127
147.6714 | 0.8422284
147.9919 | 0.8470115
148.2918 | 0.8517622
148.6112 | 0.8564811
148.9451 | 0.8611696
149.2797 | 0.8658282
149.6208 | 0.8704564
149.929 | 0.8750542
150.2511 | 0.8796204
150.5967 | 0.8841546
150.926 | 0.8886559
151.2447 | 0.8931237
151.5531 | 0.8975568
151.8418 | 0.9019533
152.1471 | 0.9063123
152.4503 | 0.9106331
152.7555 | 0.9149167
153.1023 | 0.9191647
153.4184 | 0.9233788
153.7504 | 0.9275601
154.0838 | 0.9317083
154.4376 | 0.9358248
154.8053 | 0.9399089
155.1332 | 0.9439594
155.476 | 0.9479761
155.8139 | 0.9519581
156.1351 | 0.9559036
156.4767 | 0.9598114
156.7984 | 0.9636815
157.1131 | 0.9675125
157.4283 | 0.9713044
157.736 | 0.9750578
158.0597 | 0.9787722
158.3908 | 0.9824478
158.7179 | 0.9860855
159.0369 | 0.9896861
159.3763 | 0.9932496
159.7 | 0.9967764
160.0224 | 1.000267
160.3612 | 1.003721
160.7264 | 1.007141
161.0754 | 1.010527
161.4203 | 1.013878
161.777 | 1.017193
162.1153 | 1.020472
162.4666 | 1.023712
162.796 | 1.026914
163.1307 | 1.030074
163.4386 | 1.033191
163.7237 | 1.036266
164.0447 | 1.039299
164.344 | 1.042291
164.664 | 1.04524
164.9602 | 1.048149
165.2586 | 1.051019
165.5853 | 1.053851
165.914 | 1.056645
166.2518 | 1.059402
166.5641 | 1.062122
166.8938 | 1.064806
167.2114 | 1.067453
167.5364 | 1.070062
167.8164 | 1.072631
168.1354 | 1.075158
168.3931 | 1.077642
168.6349 | 1.080082
168.9079 | 1.082477
169.1534 | 1.084828
169.3925 | 1.087135
169.6254 | 1.089401
169.87 | 1.091625
170.1007 | 1.093808
170.334 | 1.095952
170.5873 | 1.098057
170.8327 | 1.100122
171.0845 | 1.102149
171.2666 | 1.104135
171.4726 | 1.10608
171.6681 | 1.107982
171.8323 | 1.109841
172.0138 | 1.111657
172.1706 | 1.113432
172.3171 | 1.115165
172.482 | 1.116857
172.6055 | 1.118509
172.7363 | 1.12012
172.86 | 1.12169
172.9751 | 1.123218
173.0647 | 1.124705
173.128 | 1.126148
173.2005 | 1.127548
173.2482 | 1.128904
173.2378 | 1.130214
173.2635 | 1.13148
173.2542 | 1.132702
173.2293 | 1.133881
173.1984 | 1.135016
173.143 | 1.136109
173.0957 | 1.137159
173.0055 | 1.138167
172.942 | 1.139133
172.8181 | 1.140058
172.7157 | 1.140941
172.5986 | 1.141783
172.4458 | 1.142585
172.2991 | 1.143345
172.113 | 1.144063
171.9014 | 1.144739
171.6725 | 1.145371
171.4065 | 1.145959
171.0979 | 1.146502
170.7721 | 1.147
170.4289 | 1.147454
170.0831 | 1.147865
169.6926 | 1.148234
169.3196 | 1.148562
168.8804 | 1.148847
168.4019 | 1.14909
167.8991 | 1.14929
167.3709 | 1.149447
166.8054 | 1.149561
166.1657 | 1.14963
165.5112 | 1.149654
164.7934 | 1.149631
164.0421 | 1.149563
163.2385 | 1.14945
162.4035 | 1.149295
161.5449 | 1.149099
160.6244 | 1.14886
159.6902 | 1.14858
158.7132 | 1.148258
157.6688 | 1.147894
156.576 | 1.147489
155.4296 | 1.147041
154.2375 | 1.146551
152.9908 | 1.146018
151.6852 | 1.14544
150.3689 | 1.144817
148.9593 | 1.144149
147.5245 | 1.143436
146.0221 | 1.142678
144.4874 | 1.141877
142.8979 | 1.141033
141.2775 | 1.140146
139.6107 | 1.139216
137.9365 | 1.138243
136.2447 | 1.137228
134.4702 | 1.13617
132.647 | 1.13507
130.831 | 1.133929
128.9828 | 1.132744
127.1102 | 1.131517
125.2089 | 1.130247
123.2782 | 1.128934
121.3075 | 1.127577
119.3098 | 1.126178
117.3352 | 1.124736
115.3269 | 1.123252
113.2994 | 1.121727
111.2948 | 1.120161
109.2793 | 1.118554
107.2277 | 1.116906
105.1821 | 1.115217
103.141 | 1.113485
101.1507 | 1.11171
99.08968 | 1.109893
96.99695 | 1.108034
94.93888 | 1.106132
92.89706 | 1.104189
90.86073 | 1.102204
88.80849 | 1.100177
86.75988 | 1.098108
84.71558 | 1.095997
82.71751 | 1.093843
80.71958 | 1.091649
78.71741 | 1.089413
76.73385 | 1.087137
74.75676 | 1.084819
72.8261 | 1.08246
70.89359 | 1.080061
68.97373 | 1.077621
67.09088 | 1.075142
65.21109 | 1.072623
63.375 | 1.070065
61.52338 | 1.067469
59.69904 | 1.064834
57.869 | 1.06216
56.11017 | 1.059445
54.36848 | 1.056691
52.61066 | 1.053897
50.87547 | 1.051061
49.13736 | 1.048184
47.45788 | 1.045266
45.78288 | 1.042307
44.11713 | 1.039306
42.47566 | 1.036263
40.85682 | 1.033181
39.26691 | 1.030059
37.69777 | 1.026899
36.17439 | 1.023701
34.64478 | 1.020467
33.14123 | 1.017196
31.65122 | 1.013889
30.17771 | 1.010544
28.75082 | 1.007162
27.29916 | 1.003741
25.88253 | 1.000283
24.49652 | 0.9967881
23.10064 | 0.9932548
21.7309 | 0.9896829
20.3977 | 0.9860722
19.06557 | 0.9824235
17.74625 | 0.9787368
16.45441 | 0.9750118
15.16591 | 0.9712484
13.8869 | 0.9674482
12.63871 | 0.96361
11.4145 | 0.9597341
10.19017 | 0.9558229
9.018286 | 0.9518776
7.854447 | 0.947899
6.673197 | 0.9438876
5.555775 | 0.9398435
4.411527 | 0.9357661
3.280447 | 0.9316556
2.204072 | 0.9275112
1.083069 | 0.923333
0.004340123 | 0.9191207
-1.086453 | 0.9148729
-2.155938 | 0.9105895
-3.21662 | 0.9062706
-4.287404 | 0.9019153
-5.321653 | 0.8975237
-6.339719 | 0.8930968
-7.360163 | 0.8886348
-8.345812 | 0.884139
-9.346027 | 0.8796099
-10.31998 | 0.8750481
-11.29151 | 0.8704554
-12.24256 | 0.8658339
-13.15979 | 0.8611845
-14.08365 | 0.8565061
-14.99304 | 0.8517974
-15.91737 | 0.8470584
-16.83392 | 0.842287
-17.73416 | 0.8374813
-18.63495 | 0.8326407
-19.53306 | 0.8277635
-20.43384 | 0.8228496
-21.3283 | 0.817901
-22.18818 | 0.8129198
-23.06579 | 0.8079084
-23.91384 | 0.8028679889
-24.72083 | 0.7977997
-25.55482 | 0.7927044
-26.38292 | 0.7875818
-27.21451 | 0.7824312
-28.00093 | 0.7772524
-28.82122 | 0.7720454
-29.61796 | 0.766809
-30.43503 | 0.7615428
-31.22613 | 0.7562475
-32.00451 | 0.7509234
-32.78049 | 0.7455699
-33.55318 | 0.7401869
-34.32927 | 0.734775
-35.08367 | 0.7293343
-35.83907 | 0.7238653
-36.58879 | 0.7183682
-37.29561 | 0.7128438
-38.03069 | 0.7072925
-38.78638 | 0.7017142
-39.48939 | 0.6961081
-40.24121 | 0.6904729
-40.9423 | 0.6848099
-41.66398 | 0.6791203
-42.35764 | 0.6734052
-43.05236 | 0.6676676
-43.72939 | 0.6619091
-44.39392 | 0.6561318
-45.05399 | 0.6503362
-45.70155 | 0.6445192
-46.39761 | 0.638678
-47.07538 | 0.6328109
-47.75342 | 0.6269163
-48.41763 | 0.6209939
-49.08121 | 0.6150439
-49.76533 | 0.6090681
-50.41635 | 0.6030675
-51.06705 | 0.5970437
-51.71355 | 0.5909987
-52.32983 | 0.5849345
-52.95012 | 0.5788525
-53.56335 | 0.5727532
-54.16555 | 0.566636
-54.7779 | 0.5605
-55.38544 | 0.554344
-55.95733 | 0.5481665
-56.5601 | 0.5419668
-57.17782 | 0.5357447
-57.7899 | 0.5294998
-58.37576 | 0.5232316
-58.97554 | 0.5169398
-59.56501 | 0.5106248
-60.16689 | 0.5042884
-60.74466 | 0.4979321
-61.32479 | 0.491557
-61.89541 | 0.4851643
-62.47071 | 0.4787549
-63.03997 | 0.4723298
-63.59816 | 0.4658902
-64.16169 | 0.4594357
-64.6995 | 0.4529656
-65.25415 | 0.4464798
-65.83075 | 0.4399779
-66.36068 | 0.4334592
-66.92539 | 0.4269226
-67.48487 | 0.4203679
-68.02224 | 0.4137951
-68.58398 | 0.4072046
-69.13169 | 0.4005968
-69.63988 | 0.3939727
-70.18691 | 0.3873345
-70.68995 | 0.3806832
-71.21439 | 0.3740187
-71.7251 | 0.3673401
-72.22441 | 0.360647
-72.74998 | 0.3539391
-73.25579 | 0.3472169
-73.75378 | 0.3404808
-74.25701 | 0.333731
-74.77268 | 0.326969
-75.25097 | 0.3201959
-75.73915 | 0.3134116
-76.24145 | 0.3066171
-76.72375 | 0.2998136
-77.17272 | 0.2930013
-77.69042 | 0.2861803
-78.15989 | 0.2793494
-78.64755 | 0.2725087
-79.14257 | 0.2656581
-79.60257 | 0.2587974
-80.10924 | 0.2519265
-80.611 | 0.2450439
-81.09195 | 0.2381499
-81.56938 | 0.2312463
-82.05798 | 0.2243324
-82.53505 | 0.217407
-83.02168 | 0.2104711
-83.49662 | 0.2035262
-83.94355 | 0.1965739
-84.40976 | 0.189616
-84.86785 | 0.1826525
-85.29868 | 0.1756835
-85.7628 | 0.16871
-86.1976 | 0.1617321
-86.63154 | 0.1547491
-87.09627 | 0.1477598
-87.5451 | 0.1407641
-87.98438 | 0.1337622
-88.4475 | 0.1267545
-88.88156 | 0.1197413
-89.34277 | 0.1127231
-89.79666 | 0.1057003
-90.22469 | 0.09867349
-90.6744 | 0.09164313
-91.10289 | 0.08460948
-91.55441 | 0.07757278
-92.00966 | 0.07053399
-92.43372 | 0.06349499
-92.86842 | 0.05645452
-93.29851 | 0.04941168
-93.73296 | 0.04236655
-94.18549 | 0.03531826
-94.63411 | 0.02826711
-95.0745 | 0.02121375
-95.52609 | 0.01415822
-95.96464 | 0.007101784
-96.41609 | 4.660437e-05
-96.85378 | -0.007006864
-97.27725 | -0.01405824
-97.75241 | -0.02110764
-98.18593 | -0.02815566
-98.61106 | -0.0352017
-99.05084 | -0.04224554
-99.48333 | -0.04928748
-99.91084 | -0.05632802
-100.3501 | -0.06336757
-100.7952 | -0.07040528
-101.2257 | -0.0774409
-101.6781 | -0.0844752
-102.0929 | -0.09150788
-102.5451 | -0.09853852
-102.9471 | -0.1055665
-103.3611 | -0.1125903
-103.7922 | -0.1196093
-104.212 | -0.1266228
-104.6217 | -0.1336293
-105.0512 | -0.1406289
-105.4652 | -0.147622
-105.8962 | -0.1546082
-106.3122 | -0.1615875
-106.7641 | -0.1685618
-107.2218 | -0.1755321
-107.6611 | -0.1824994
-108.1149 | -0.1894629
-108.5483 | -0.1964209
-108.9861 | -0.2033721
-109.4198 | -0.2103158
-109.8584 | -0.2172503
-110.2882 | -0.2241743
-110.6911 | -0.2310881
-111.124 | -0.2379928
-111.545 | -0.2448889
-112.0028 | -0.2517764
-112.4032 | -0.2586554
-112.8314 | -0.2655265
-113.2375 | -0.2723885
-113.6635 | -0.2792407
-114.0786 | -0.2860834
-114.523 | -0.2929154
-114.9426 | -0.2997351
-115.3298 | -0.3065424
-115.7558 | -0.3133386
-116.1859 | -0.3201239
-116.6039 | -0.3268974
-117.0101 | -0.3336588
-117.4462 | -0.3404082
-117.86 | -0.3471453
-118.2887 | -0.3538691
-118.6847 | -0.3605798
-119.1191 | -0.3672778
-119.5256 | -0.3739615
-119.9124 | -0.3806291
-120.3195 | -0.3872802
-120.7073 | -0.3939156
-121.1233 | -0.4005357
-121.5153 | -0.4071399
-121.9073 | -0.4137285
-122.3013 | -0.4203015
-122.7115 | -0.4268591
-123.0962 | -0.4334015
-123.5091 | -0.4399285
-123.8856 | -0.4464391
-124.2727 | -0.4529324
-124.6795 | -0.4594083
-125.0505 | -0.465867
-125.453 | -0.4723086
-125.8342 | -0.478733
-126.218 | -0.4851397
-126.6031 | -0.4915287
-126.9776 | -0.4978992
-127.3662 | -0.5042512
-127.7182 | -0.5105836
-128.082 | -0.516895
-128.4499 | -0.5231852
-128.823 | -0.5294554
-129.1776 | -0.5357058
-129.5625 | -0.5419362
-129.9263 | -0.5481471
-130.2831 | -0.5543371
-130.6607 | -0.5605061
-131.0275 | -0.5666543
-131.383 | -0.5727811
-131.7416 | -0.5788867
-132.0879 | -0.5849704
-132.4652 | -0.5910313
-132.8035 | -0.5970687
-133.1504 | -0.6030825
-133.5033 | -0.609072
-133.8333 | -0.6150372
-134.1908 | -0.6209788
-134.5378 | -0.6268964
-134.8686 | -0.6327898
-135.2121 | -0.6386586
-135.5516 | -0.6445025
-135.918 | -0.6503232
-136.2421 | -0.656121
-136.6031 | -0.6618962
-136.9523 | -0.6676493
-137.3014 | -0.6733803
-137.6645 | -0.6790891
-137.9779 | -0.6847745
-138.3244 | -0.6904354
-138.654 | -0.6960696
-138.9537 | -0.7016751
-139.2701 | -0.707251
-139.5948 | -0.7127966
-139.908 | -0.718312
-140.2122 | -0.7237982
-140.5579 | -0.729257
-140.8675 | -0.7346888
-141.2204 | -0.7400943
-141.5439 | -0.7454743
-141.8703 | -0.7508282
-142.2066 | -0.7561563
-142.5442 | -0.7614583
-142.8746 | -0.7667317
-143.2057 | -0.7719754
-143.5383 | -0.7771897
-143.8498 | -0.7823742
-144.1676 | -0.7875282
-144.4948 | -0.7926518
-144.8211 | -0.7977449
-145.1227 | -0.8028085
-145.4656 | -0.8078437
-145.789 | -0.8128499
-146.1083 | -0.8178258
-146.4134 | -0.8227703
-146.7379 | -0.8276833
-147.0337 | -0.8325644
-147.3412 | -0.8374127
-147.6714 | -0.8422284
-147.9919 | -0.8470115
-148.2918 | -0.8517622
-148.6112 | -0.8564811
-148.9451 | -0.8611696
-149.2797 | -0.8658282
-149.6208 | -0.8704564
-149.929 | -0.8750542
-150.2511 | -0.8796204
-150.5967 | -0.8841546
-150.926 | -0.8886559
-151.2447 | -0.8931237
-151.5531 | -0.8975568
-151.8418 | -0.9019533
-152.1471 | -0.9063123
-152.4503 | -0.9106331
-152.7555 | -0.9149167
-153.1023 | -0.9191647
-153.4184 | -0.9233788
-153.7504 | -0.9275601
-154.0838 | -0.9317083
-154.4376 | -0.9358248
-154.8053 | -0.9399089
-155.1332 | -0.9439594
-155.476 | -0.9479761
-155.8139 | -0.9519581
-156.1351 | -0.9559036
-156.4767 | -0.9598114
-156.7984 | -0.9636815
-157.1131 | -0.9675125
-157.4283 | -0.9713044
-157.736 | -0.9750578
-158.0597 | -0.9787722
-158.3908 | -0.9824478
-158.7179 | -0.9860855
-159.0369 | -0.9896861
-159.3763 | -0.9932496
-159.7 | -0.9967764
-160.0224 | -1.000267
-160.3612 | -1.003721
-160.7264 | -1.007141
-161.0754 | -1.010527
-161.4203 | -1.013878
-161.777 | -1.017193
-162.1153 | -1.020472
-162.4666 | -1.023712
-162.796 | -1.026914
-163.1307 | -1.030074
-163.4386 | -1.033191
-163.7237 | -1.036266
-164.0447 | -1.039299
-164.344 | -1.042291
-164.664 | -1.04524
-164.9602 | -1.048149
-165.2586 | -1.051019
-165.5853 | -1.053851
-165.914 | -1.056645
-166.2518 | -1.059402
-166.5641 | -1.062122
-166.8938 | -1.064806
-167.2114 | -1.067453
-167.5364 | -1.070062
-167.8164 | -1.072631
-168.1354 | -1.075158
-168.3931 | -1.077642
-168.6349 | -1.080082
-168.9079 | -1.082477
-169.1534 | -1.084828
-169.3925 | -1.087135
-169.6254 | -1.089401
-169.87 | -1.091625
-170.1007 | -1.093808
-170.334 | -1.095952
-170.5873 | -1.098057
-170.8327 | -1.100122
-171.0845 | -1.102149
-171.2666 | -1.104135
-171.4726 | -1.10608
-171.6681 | -1.107982
-171.8323 | -1.109841
-172.0138 | -1.111657
-172.1706 | -1.113432
-172.3171 | -1.115165
-172.482 | -1.116857
-172.6055 | -1.118509
-172.7363 | -1.12012
-172.86 | -1.12169
-172.9751 | -1.123218
-173.0647 | -1.124705
-173.128 | -1.126148
-173.2005 | -1.127548
-173.2482 | -1.128904
-173.2378 | -1.130214
-173.2635 | -1.13148
-173.2542 | -1.132702
-173.2293 | -1.133881
-173.1984 | -1.135016
-173.143 | -1.136109
-173.0957 | -1.137159
-173.0055 | -1.138167
-172.942 | -1.139133
-172.8181 | -1.140058
-172.7157 | -1.140941
-172.5986 | -1.141783
-172.4458 | -1.142585
-172.2991 | -1.143345
-172.113 | -1.144063
-171.9014 | -1.144739
-171.6725 | -1.145371
-171.4065 | -1.145959
-171.0979 | -1.146502
-170.7721 | -1.147
-170.4289 | -1.147454
-170.0831 | -1.147865
-169.6926 | -1.148234
-169.3196 | -1.148562
-168.8804 | -1.148847
-168.4019 | -1.14909
-167.8991 | -1.14929
-167.3709 | -1.149447
-166.8054 | -1.149561
-166.1657 | -1.14963
-165.5112 | -1.149654
-164.7934 | -1.149631
-164.0421 | -1.149563
-163.2385 | -1.14945
-162.4035 | -1.149295
-161.5449 | -1.149099
-160.6244 | -1.14886
-159.6902 | -1.14858
-158.7132 | -1.148258
-157.6688 | -1.147894
-156.576 | -1.147489
-155.4296 | -1.147041
-154.2375 | -1.146551
-152.9908 | -1.146018
-151.6852 | -1.14544
-150.3689 | -1.144817
-148.9593 | -1.144149
-147.5245 | -1.143436
-146.0221 | -1.142678
-144.4874 | -1.141877
-142.8979 | -1.141033
-141.2775 | -1.140146
-139.6107 | -1.139216
-137.9365 | -1.138243
-136.2447 | -1.137228
-134.4702 | -1.13617
-132.647 | -1.13507
-130.831 | -1.133929
-128.9828 | -1.132744
-127.1102 | -1.131517
-125.2089 | -1.130247
-123.2782 | -1.128934
-121.3075 | -1.127577
-119.3098 | -1.126178
-117.3352 | -1.124736
-115.3269 | -1.123252
-113.2994 | -1.121727
-111.2948 | -1.120161
-109.2793 | -1.118554
-107.2277 | -1.116906
-105.1821 | -1.115217
-103.141 | -1.113485
-101.1507 | -1.11171
-99.08968 | -1.109893
-96.99695 | -1.108034
-94.93888 | -1.106132
-92.89706 | -1.104189
-90.86073 | -1.102204
-88.80849 | -1.100177
-86.75988 | -1.098108
-84.71558 | -1.095997
-82.71751 | -1.093843
-80.71958 | -1.091649
-78.71741 | -1.089413
-76.73385 | -1.087137
-74.75676 | -1.084819
-72.8261 | -1.08246
-70.89359 | -1.080061
-68.97373 | -1.077621
-67.09088 | -1.075142
-65.21109 | -1.072623
-63.375 | -1.070065
-61.52338 | -1.067469
-59.69904 | -1.064834
-57.869 | -1.06216
-56.11017 | -1.059445
-54.36848 | -1.056691
-52.61066 | -1.053897
-50.87547 | -1.051061
-49.13736 | -1.048184
-47.45788 | -1.045266
-45.78288 | -1.042307
-44.11713 | -1.039306
-42.47566 | -1.036263
-40.85682 | -1.033181
-39.26691 | -1.030059
-37.69777 | -1.026899
-36.17439 | -1.023701
-34.64478 | -1.020467
-33.14123 | -1.017196
-31.65122 | -1.013889
-30.17771 | -1.010544
-28.75082 | -1.007162
-27.29916 | -1.003741
-25.88253 | -1.000283
-24.49652 | -0.9967881
-23.10064 | -0.9932548
-21.7309 | -0.9896829
-20.3977 | -0.9860722
-19.06557 | -0.9824235
-17.74625 | -0.9787368
-16.45441 | -0.9750118
-15.16591 | -0.9712484
-13.8869 | -0.9674482
-12.63871 | -0.96361
-11.4145 | -0.9597341
-10.19017 | -0.9558229
-9.018286 | -0.9518776
-7.854447 | -0.947899
-6.673197 | -0.9438876
-5.555775 | -0.9398435
-4.411527 | -0.9357661
-3.280447 | -0.9316556
-2.204072 | -0.9275112
-1.083069 | -0.923333
-0.004340123 | -0.9191207
1.086453 | -0.9148729
2.155938 | -0.9105895
3.21662 | -0.9062706
4.287404 | -0.9019153
5.321653 | -0.8975237
6.339719 | -0.8930968
7.360163 | -0.8886348
8.345812 | -0.884139
9.346027 | -0.8796099
10.31998 | -0.8750481
11.29151 | -0.8704554
12.24256 | -0.8658339
13.15979 | -0.8611845
14.08365 | -0.8565061
14.99304 | -0.8517974
15.91737 | -0.8470584
16.83392 | -0.842287
17.73416 | -0.8374813
18.63495 | -0.8326407
19.53306 | -0.8277635
20.43384 | -0.8228496
21.3283 | -0.817901
22.18818 | -0.8129198
23.06579 | -0.8079084
23.91384 | -0.8028679889
24.72083 | -0.7977997
25.55482 | -0.7927044
26.38292 | -0.7875818
27.21451 | -0.7824312
28.00093 | -0.7772524
28.82122 | -0.7720454
29.61796 | -0.766809
30.43503 | -0.7615428
31.22613 | -0.7562475
32.00451 | -0.7509234
32.78049 | -0.7455699
33.55318 | -0.7401869
34.32927 | -0.734775
35.08367 | -0.7293343
35.83907 | -0.7238653
36.58879 | -0.7183682
37.29561 | -0.7128438
38.03069 | -0.7072925
38.78638 | -0.7017142
39.48939 | -0.6961081
40.24121 | -0.6904729
40.9423 | -0.6848099
41.66398 | -0.6791203
42.35764 | -0.6734052
43.05236 | -0.6676676
43.72939 | -0.6619091
44.39392 | -0.6561318
45.05399 | -0.6503362
45.70155 | -0.6445192
46.39761 | -0.638678
47.07538 | -0.6328109
47.75342 | -0.6269163
48.41763 | -0.6209939
49.08121 | -0.6150439
49.76533 | -0.6090681
50.41635 | -0.6030675
51.06705 | -0.5970437
51.71355 | -0.5909987
52.32983 | -0.5849345
52.95012 | -0.5788525
53.56335 | -0.5727532
54.16555 | -0.566636
54.7779 | -0.5605
55.38544 | -0.554344
55.95733 | -0.5481665
56.5601 | -0.5419668
57.17782 | -0.5357447
57.7899 | -0.5294998
58.37576 | -0.5232316
58.97554 | -0.5169398
59.56501 | -0.5106248
60.16689 | -0.5042884
60.74466 | -0.4979321
61.32479 | -0.491557
61.89541 | -0.4851643
62.47071 | -0.4787549
63.03997 | -0.4723298
63.59816 | -0.4658902
64.16169 | -0.4594357
64.6995 | -0.4529656
65.25415 | -0.4464798
65.83075 | -0.4399779
66.36068 | -0.4334592
66.92539 | -0.4269226
67.48487 | -0.4203679
68.02224 | -0.4137951
68.58398 | -0.4072046
69.13169 | -0.4005968
69.63988 | -0.3939727
70.18691 | -0.3873345
70.68995 | -0.3806832
71.21439 | -0.3740187
71.7251 | -0.3673401
72.22441 | -0.360647
72.74998 | -0.3539391
73.25579 | -0.3472169
73.75378 | -0.3404808
74.25701 | -0.333731
74.77268 | -0.326969
75.25097 | -0.3201959
75.73915 | -0.3134116
76.24145 | -0.3066171
76.72375 | -0.2998136
77.17272 | -0.2930013
77.69042 | -0.2861803
78.15989 | -0.2793494
78.64755 | -0.2725087
79.14257 | -0.2656581
79.60257 | -0.2587974
80.10924 | -0.2519265
80.611 | -0.2450439
81.09195 | -0.2381499
81.56938 | -0.2312463
82.05798 | -0.2243324
82.53505 | -0.217407
83.02168 | -0.2104711
83.49662 | -0.2035262
83.94355 | -0.1965739
84.40976 | -0.189616
84.86785 | -0.1826525
85.29868 | -0.1756835
85.7628 | -0.16871
86.1976 | -0.1617321
86.63154 | -0.1547491
87.09627 | -0.1477598
87.5451 | -0.1407641
87.98438 | -0.1337622
88.4475 | -0.1267545
88.88156 | -0.1197413
89.34277 | -0.1127231
89.79666 | -0.1057003
90.22469 | -0.09867349
90.6744 | -0.09164313
91.10289 | -0.08460948
91.55441 | -0.07757278
92.00966 | -0.07053399
92.43372 | -0.06349499
92.86842 | -0.05645452
93.29851 | -0.04941168
93.73296 | -0.04236655
94.18549 | -0.03531826
94.63411 | -0.02826711
95.0745 | -0.02121375
95.52609 | -0.01415822
95.96464 | -0.007101784