## Sheet1
8.719431 | 1.717377e-05
8.873934 | 0.000324219
9.033219 | 0.0006309595
9.162221 | 0.0009376353
9.309173 | 0.001244483
9.462548 | 0.00155138
9.592605 | 0.001858378
9.760398 | 0.002165911
9.923018 | 0.002473097
10.05244 | 0.002779602
10.17926 | 0.003086204
10.33121 | 0.003392827
10.47841 | 0.003699168
10.64654 | 0.004005533
10.77726 | 0.004311994
10.93517 | 0.004618084
11.06842 | 0.004923778
11.20429 | 0.005229281
11.35371 | 0.005534694
11.49515 | 0.005839968
11.61986 | 0.00614505
11.77331 | 0.006449785
11.90339 | 0.00675424
12.04227 | 0.00705839
12.19163 | 0.007362195
12.31661 | 0.007665731
12.45821 | 0.007969089
12.59141 | 0.008272146
12.74452 | 0.008574533
12.85841 | 0.008876575
12.99418 | 0.009178346
13.14314 | 0.009479649
13.26298 | 0.009780598
13.40527 | 0.0100814
13.53697 | 0.0103816
13.64469 | 0.01068113
13.79448 | 0.01098038
13.9203 | 0.01127916
14.03731 | 0.01157748
14.17786 | 0.01187554
14.31311 | 0.01217307
14.4276 | 0.01247048
14.57796 | 0.01276778
14.69176 | 0.01306449
14.82263 | 0.01336091
14.94788 | 0.01365687
15.06624 | 0.01395238
15.18717 | 0.01424746
15.34766 | 0.01454173
15.45724 | 0.01483522
15.58688 | 0.01512813
15.69325 | 0.01542041
15.81455 | 0.01571216
15.94225 | 0.01600343
16.05203 | 0.01629383
16.16912 | 0.01658354
16.28797 | 0.01687265
16.42308 | 0.01716101
16.51738 | 0.01744881
16.63358 | 0.01773631
16.75013 | 0.01802321
16.86273 | 0.01830898
16.98678 | 0.01859395
17.10845 | 0.01887839
17.22102 | 0.01916207
17.3269 | 0.01944508
17.4496 | 0.01972738
17.55372 | 0.02000872
17.65251 | 0.02028929
17.77653 | 0.02056922
17.89264 | 0.02084848
17.99187 | 0.02112712
18.09508 | 0.02140528
18.21415 | 0.02168257
18.32148 | 0.02195865
18.42024 | 0.0222337
18.51178 | 0.02250795
18.63978 | 0.02278135
18.72513 | 0.02305402
18.86858 | 0.02332623
18.93934 | 0.02359777
19.05187 | 0.02386842
19.16996 | 0.02413832
19.26809 | 0.02440722
19.37669 | 0.02467505
19.45481 | 0.02494205
19.57217 | 0.02520778
19.65419 | 0.02547217
19.76627 | 0.02573567
19.86386 | 0.02599817
19.95066 | 0.02625967
20.03121 | 0.02652032
20.14629 | 0.02678017
20.22451 | 0.02703906
20.33186 | 0.02729709
20.41342 | 0.02755426
20.50841 | 0.02781015
20.61382 | 0.0280647
20.70138 | 0.02831782
20.78956 | 0.02856972
20.88958 | 0.02882057
20.96898 | 0.0290702
21.05212 | 0.02931847
21.14481 | 0.02956564
21.21477 | 0.02981191
21.2909 | 0.03005698
21.39247 | 0.03030084
21.48494 | 0.03054369
21.56811 | 0.03078537
21.64138 | 0.03102599
21.73468 | 0.03126557
21.79259 | 0.03150395
21.86647 | 0.03174124
21.97679 | 0.03197744
22.05168 | 0.03221241
22.14071 | 0.03244614
22.21283 | 0.03267862
22.28801 | 0.03290985
22.37584 | 0.03313997
22.43969 | 0.03336885
22.52522 | 0.03359639
22.60979 | 0.033823
22.68798 | 0.03404854
22.76969 | 0.03427279
22.8263 | 0.03449578
22.90911 | 0.03471731
22.97073 | 0.03493714
23.02396 | 0.03515576
23.09863 | 0.03537349
23.17212 | 0.03558992
23.24033 | 0.03580491
23.31782 | 0.03601866
23.40133 | 0.03623111
23.4425 | 0.03644199
23.5153 | 0.03665129
23.57587 | 0.03685931
23.63587 | 0.03706602
23.69023 | 0.03727124
23.77037 | 0.0374749
23.80251 | 0.03767695
23.87514 | 0.03787756
23.95559 | 0.03807711
24.0064 | 0.03827529
24.06621 | 0.03847192
24.12086 | 0.0386672
24.17297 | 0.03886094
24.22206 | 0.03905305
24.2916 | 0.039244
24.33608 | 0.03943371
24.42092 | 0.03962175
24.46366 | 0.03980807
24.5111 | 0.03999277
24.57314 | 0.04017605
24.60357 | 0.04035803
24.65977 | 0.04053847
24.73113 | 0.04071714
24.78358 | 0.04089423
24.81391 | 0.04107006
24.8592 | 0.04124432
24.92366 | 0.04141688
24.97599 | 0.04158816
25.00296 | 0.04175793
25.04977 | 0.04192593
25.07409 | 0.0420923
25.13174 | 0.04225703
25.16921 | 0.04242028
25.22632 | 0.04258189
25.26994 | 0.04274183
25.3014 | 0.0429002
25.35559 | 0.0430569
25.38553 | 0.043212
25.41586 | 0.04336549
25.46184 | 0.04351758
25.50239 | 0.04366791
25.52964 | 0.04381642
25.5915 | 0.0439636
25.61193 | 0.04410909
25.63924 | 0.04425268
25.66222 | 0.04439466
25.69486 | 0.04453494
25.73139 | 0.0446735
25.77783 | 0.04481052
25.79561 | 0.04494588
25.8408 | 0.04507937
25.84985 | 0.04521127
25.89955 | 0.04534129
25.92275 | 0.04546957
25.94854 | 0.04559632
25.95659 | 0.04572105
25.98976 | 0.04584409
25.99871 | 0.04596538
26.03591 | 0.04608485
26.05347 | 0.04620271
26.08029 | 0.04631881
26.11972 | 0.04643365
26.1401 | 0.04654692
26.1529 | 0.04665832
26.19019 | 0.04676807
26.1938 | 0.04687588
26.20334 | 0.04698202
26.24272 | 0.04708654
26.23511 | 0.04718928
26.26196 | 0.04728996
26.25566 | 0.04738877
26.28112 | 0.04748612
26.28313 | 0.04758142
26.30049 | 0.0476747
26.30958 | 0.04776595
26.33663 | 0.04785524
26.32432 | 0.04794293
26.3189 | 0.04802866
26.3291 | 0.04811274
26.3328 | 0.04819529
26.37194 | 0.04827605
26.37557 | 0.04835513
26.37356 | 0.04843241
26.37584 | 0.04850762
26.37003 | 0.04858075
26.37944 | 0.04865201
26.3933 | 0.04872171
26.37861 | 0.0487895
26.37442 | 0.04885517
26.38817 | 0.04891919
26.37743 | 0.0489815
26.36831 | 0.04904201
26.37329 | 0.04910092
26.36279 | 0.04915786
26.36326 | 0.0492128
26.38211 | 0.04926603
26.35992 | 0.04931745
26.33815 | 0.04936705
26.33572 | 0.04941516
26.34048 | 0.04946152
26.32971 | 0.04950561
26.28791 | 0.04954749
26.29036 | 0.04958767
26.27293 | 0.04962623
26.26753 | 0.04966294
26.25351 | 0.0496979
26.22413 | 0.04973109
26.22285 | 0.04976217
26.21059 | 0.04979143
26.19836 | 0.04981885
26.17516 | 0.04984411
26.14042 | 0.04986763
26.13527 | 0.04988964
26.1006 | 0.04990961
26.07833 | 0.04992723
26.03822 | 0.04994287
26.02404 | 0.04995669
25.98974 | 0.04996875
25.96475 | 0.0499791
25.93773 | 0.04998758
25.91235 | 0.04999404
25.8768 | 0.04999854
25.85108 | 0.0500013
25.8166 | 0.0500022
25.75885 | 0.05000105
25.73907 | 0.04999786
25.67654 | 0.04999285
25.65883 | 0.04998616
25.62041 | 0.04997765
25.59035 | 0.04996737
25.52584 | 0.0499553
25.48422 | 0.04994142
25.44153 | 0.04992575
25.39482 | 0.04990829
25.35463 | 0.04988881
25.29711 | 0.04986715
25.22948 | 0.04984363
25.21457 | 0.0498183
25.13697 | 0.04979111
25.09957 | 0.04976215
25.03182 | 0.04973131
24.97802 | 0.0496984
24.9139 | 0.04966337
24.84944 | 0.04962638
24.79934 | 0.04958768
24.73311 | 0.04954742
24.67289 | 0.04950527
24.60561 | 0.04946103
24.53997 | 0.04941501
24.45363 | 0.04936716
24.36938 | 0.04931717
24.32244 | 0.04926523
24.23456 | 0.04921161
24.16502 | 0.04915648
24.115 | 0.04909971
24.02386 | 0.04904097
23.92737 | 0.04898017
23.85832 | 0.0489174
23.78086 | 0.04885285
23.68386 | 0.04878653
23.61986 | 0.04871839
23.52769 | 0.04864846
23.43824 | 0.04857666
23.35062 | 0.0485029
23.24889 | 0.04842728
23.17952 | 0.04834987
23.10155 | 0.04827064
22.98304 | 0.04818963
22.91521 | 0.04810677
22.80355 | 0.04802207
22.71699 | 0.04793566
22.62085 | 0.04784737
22.54638 | 0.04775729
22.43177 | 0.04766557
22.32162 | 0.04757208
22.22952 | 0.04747655
22.1145 | 0.04737933
22.02397 | 0.04728053
21.9216 | 0.04717983
21.82523 | 0.0470774
21.71276 | 0.04697324
21.61923 | 0.04686722
21.4865 | 0.04675938
21.38786 | 0.04664983
21.27609 | 0.04653861
21.16408 | 0.04642571
21.05764 | 0.04631129
20.93649 | 0.04619517
20.84704 | 0.04607715
20.75003 | 0.0459574
20.61333 | 0.04583591
20.48786 | 0.04571245
20.36364 | 0.04558724
20.23861 | 0.04546048
20.15504 | 0.04533194
20.01979 | 0.04520163
19.90062 | 0.04506988
19.79351 | 0.04493633
19.66245 | 0.04480064
19.53639 | 0.04466342
19.3838 | 0.04452494
19.29035 | 0.04438469
19.14899 | 0.04424256
19.02514 | 0.0440985
18.90962 | 0.04395283
18.77395 | 0.04380569
18.63821 | 0.04365712
18.49913 | 0.04350695
18.38533 | 0.04335483
18.25324 | 0.04320113
18.11273 | 0.04304612
17.99388 | 0.04288943
17.85367 | 0.04273099
17.72188 | 0.04257091
17.59452 | 0.0424089
17.45269 | 0.04224526
17.31977 | 0.04208038
17.17644 | 0.0419141
17.03653 | 0.04174646
16.89208 | 0.04157716
16.7711 | 0.04140579
16.60097 | 0.04123281
16.47602 | 0.04105856
16.34799 | 0.04088288
16.21053 | 0.04070579
16.03997 | 0.04052704
15.90692 | 0.04034641
15.75509 | 0.04016438
15.61483 | 0.03998104
15.45567 | 0.03979609
15.32223 | 0.03960933
15.16998 | 0.03942106
15.04306 | 0.03923117
14.88859 | 0.03903989
14.72707 | 0.03884748
14.58404 | 0.03865343
14.43118 | 0.03845792
14.27822 | 0.03826099
14.1453 | 0.03806257
13.99192 | 0.03786289
13.82275 | 0.03766173
13.67433 | 0.03745915
13.53606 | 0.03725494
13.383 | 0.03704926
13.22002 | 0.03684234
13.05887 | 0.03663375
12.91893 | 0.03642404
12.76116 | 0.03621311
12.61058 | 0.0360006
12.42793 | 0.03578685
12.28086 | 0.03557176
12.12393 | 0.03535556
11.96525 | 0.03513815
11.81271 | 0.0349194
11.63695 | 0.03469919
11.48836 | 0.03447738
11.34508 | 0.03425449
11.1705 | 0.03403048
11.01067 | 0.03380514
10.85882 | 0.03357859
10.6886 | 0.03335087
10.52573 | 0.0331217
10.36985 | 0.03289094
10.18644 | 0.03265887
10.0477 | 0.03242591
9.872702 | 0.03219195
9.70432 | 0.03195656
9.534393 | 0.03171953
9.374642 | 0.03148118
9.207707 | 0.03124172
9.061025 | 0.03100115
8.890731 | 0.03075961
8.727841 | 0.03051702
8.564437 | 0.03027322
8.405299 | 0.03002834
8.233116 | 0.02978256
8.074444 | 0.02953567
7.900226 | 0.02928759
7.744595 | 0.02903848
7.559073 | 0.02878841
7.410234 | 0.02853738
7.252567 | 0.0282853
7.07651 | 0.02803215
6.921344 | 0.02777792
6.74156 | 0.02752281
6.566362 | 0.02726651
6.400726 | 0.02700882
6.238008 | 0.02675021
6.061559 | 0.02649064
5.916961 | 0.02622995
5.751865 | 0.0259682
5.544692 | 0.02570556
5.412772 | 0.02544241
5.235832 | 0.02517858
5.06208 | 0.02491362
4.88666 | 0.02464761
4.732206 | 0.02438073
4.57937 | 0.02411286
4.395883 | 0.02384373
4.221444 | 0.02357358
4.045633 | 0.02330261
3.876932 | 0.02303059
3.722011 | 0.02275762
3.5513 | 0.02248383
3.37588 | 0.02220911
3.208822 | 0.02193367
3.047527 | 0.02165766
2.869974 | 0.0213807
2.711719 | 0.02110285
2.549737 | 0.02082414
2.363038 | 0.0205445
2.205347 | 0.02026423
2.034807 | 0.0199832
1.872996 | 0.01970123
1.719964 | 0.01941854
1.526056 | 0.01913514
1.354977 | 0.01885098
1.176026 | 0.01856636
1.030669 | 0.01828122
0.8635129 | 0.01799519
0.6937087 | 0.01770828
0.5338597 | 0.01742087
0.3627313 | 0.01713289
0.217987 | 0.01684411
0.03202374 | 0.01655481
-0.1389085 | 0.01626504
-0.3002041 | 0.0159744
-0.488693 | 0.01568316
-0.6312305 | 0.01539158
-0.7902458 | 0.0150992
-0.9611044 | 0.01480592
-1.133116 | 0.0145123
-1.28247 | 0.01421832
-1.448866 | 0.01392352
-1.611142 | 0.01362799
-1.801568 | 0.01333191
-1.955459 | 0.0130355
-2.108932 | 0.01273903
-2.278442 | 0.01244219
-2.439223 | 0.01214457
-2.60405 | 0.01184659
-2.772726 | 0.01154852
-2.931594 | 0.01124973
-3.07624 | 0.01095033
-3.233809 | 0.01065066
-3.406678 | 0.01035074
-3.578223 | 0.01005048
-3.739445 | 0.009749773
-3.895935 | 0.009448639
-4.05728 | 0.009146945
-4.233533 | 0.008844654
-4.390047 | 0.008541842
-4.542197 | 0.008238628
-4.682258 | 0.007935134
-4.863096 | 0.007631563
-5.012524 | 0.007327917
-5.201822 | 0.00702386
-5.335704 | 0.006719381
-5.494621 | 0.006414882
-5.652435 | 0.006110249
-5.804682 | 0.005805216
-5.975026 | 0.005499913
-6.112537 | 0.005194466
-6.301418 | 0.004888663
-6.437114 | 0.004582443
-6.591103 | 0.004276089
-6.739746 | 0.003969939
-6.908152 | 0.00366398
-7.040637 | 0.003357784
-7.21407 | 0.003051172
-7.360408 | 0.002744499
-7.523886 | 0.002437697
-7.663383 | 0.002130879
-7.833261 | 0.001824165
-7.981904 | 0.001517442
-8.130008 | 0.001210813
-8.291965 | 0.0009042193
-8.426362 | 0.0005974528
-8.568434 | 0.0002902464
-8.719431 | -1.717377e-05
-8.873934 | -0.000324219
-9.033219 | -0.0006309595
-9.162221 | -0.0009376353
-9.309173 | -0.001244483
-9.462548 | -0.00155138
-9.592605 | -0.001858378
-9.760398 | -0.002165911
-9.923018 | -0.002473097
-10.05244 | -0.002779602
-10.17926 | -0.003086204
-10.33121 | -0.003392827
-10.47841 | -0.003699168
-10.64654 | -0.004005533
-10.77726 | -0.004311994
-10.93517 | -0.004618084
-11.06842 | -0.004923778
-11.20429 | -0.005229281
-11.35371 | -0.005534694
-11.49515 | -0.005839968
-11.61986 | -0.00614505
-11.77331 | -0.006449785
-11.90339 | -0.00675424
-12.04227 | -0.00705839
-12.19163 | -0.007362195
-12.31661 | -0.007665731
-12.45821 | -0.007969089
-12.59141 | -0.008272146
-12.74452 | -0.008574533
-12.85841 | -0.008876575
-12.99418 | -0.009178346
-13.14314 | -0.009479649
-13.26298 | -0.009780598
-13.40527 | -0.0100814
-13.53697 | -0.0103816
-13.64469 | -0.01068113
-13.79448 | -0.01098038
-13.9203 | -0.01127916
-14.03731 | -0.01157748
-14.17786 | -0.01187554
-14.31311 | -0.01217307
-14.4276 | -0.01247048
-14.57796 | -0.01276778
-14.69176 | -0.01306449
-14.82263 | -0.01336091
-14.94788 | -0.01365687
-15.06624 | -0.01395238
-15.18717 | -0.01424746
-15.34766 | -0.01454173
-15.45724 | -0.01483522
-15.58688 | -0.01512813
-15.69325 | -0.01542041
-15.81455 | -0.01571216
-15.94225 | -0.01600343
-16.05203 | -0.01629383
-16.16912 | -0.01658354
-16.28797 | -0.01687265
-16.42308 | -0.01716101
-16.51738 | -0.01744881
-16.63358 | -0.01773631
-16.75013 | -0.01802321
-16.86273 | -0.01830898
-16.98678 | -0.01859395
-17.10845 | -0.01887839
-17.22102 | -0.01916207
-17.3269 | -0.01944508
-17.4496 | -0.01972738
-17.55372 | -0.02000872
-17.65251 | -0.02028929
-17.77653 | -0.02056922
-17.89264 | -0.02084848
-17.99187 | -0.02112712
-18.09508 | -0.02140528
-18.21415 | -0.02168257
-18.32148 | -0.02195865
-18.42024 | -0.0222337
-18.51178 | -0.02250795
-18.63978 | -0.02278135
-18.72513 | -0.02305402
-18.86858 | -0.02332623
-18.93934 | -0.02359777
-19.05187 | -0.02386842
-19.16996 | -0.02413832
-19.26809 | -0.02440722
-19.37669 | -0.02467505
-19.45481 | -0.02494205
-19.57217 | -0.02520778
-19.65419 | -0.02547217
-19.76627 | -0.02573567
-19.86386 | -0.02599817
-19.95066 | -0.02625967
-20.03121 | -0.02652032
-20.14629 | -0.02678017
-20.22451 | -0.02703906
-20.33186 | -0.02729709
-20.41342 | -0.02755426
-20.50841 | -0.02781015
-20.61382 | -0.0280647
-20.70138 | -0.02831782
-20.78956 | -0.02856972
-20.88958 | -0.02882057
-20.96898 | -0.0290702
-21.05212 | -0.02931847
-21.14481 | -0.02956564
-21.21477 | -0.02981191
-21.2909 | -0.03005698
-21.39247 | -0.03030084
-21.48494 | -0.03054369
-21.56811 | -0.03078537
-21.64138 | -0.03102599
-21.73468 | -0.03126557
-21.79259 | -0.03150395
-21.86647 | -0.03174124
-21.97679 | -0.03197744
-22.05168 | -0.03221241
-22.14071 | -0.03244614
-22.21283 | -0.03267862
-22.28801 | -0.03290985
-22.37584 | -0.03313997
-22.43969 | -0.03336885
-22.52522 | -0.03359639
-22.60979 | -0.033823
-22.68798 | -0.03404854
-22.76969 | -0.03427279
-22.8263 | -0.03449578
-22.90911 | -0.03471731
-22.97073 | -0.03493714
-23.02396 | -0.03515576
-23.09863 | -0.03537349
-23.17212 | -0.03558992
-23.24033 | -0.03580491
-23.31782 | -0.03601866
-23.40133 | -0.03623111
-23.4425 | -0.03644199
-23.5153 | -0.03665129
-23.57587 | -0.03685931
-23.63587 | -0.03706602
-23.69023 | -0.03727124
-23.77037 | -0.0374749
-23.80251 | -0.03767695
-23.87514 | -0.03787756
-23.95559 | -0.03807711
-24.0064 | -0.03827529
-24.06621 | -0.03847192
-24.12086 | -0.0386672
-24.17297 | -0.03886094
-24.22206 | -0.03905305
-24.2916 | -0.039244
-24.33608 | -0.03943371
-24.42092 | -0.03962175
-24.46366 | -0.03980807
-24.5111 | -0.03999277
-24.57314 | -0.04017605
-24.60357 | -0.04035803
-24.65977 | -0.04053847
-24.73113 | -0.04071714
-24.78358 | -0.04089423
-24.81391 | -0.04107006
-24.8592 | -0.04124432
-24.92366 | -0.04141688
-24.97599 | -0.04158816
-25.00296 | -0.04175793
-25.04977 | -0.04192593
-25.07409 | -0.0420923
-25.13174 | -0.04225703
-25.16921 | -0.04242028
-25.22632 | -0.04258189
-25.26994 | -0.04274183
-25.3014 | -0.0429002
-25.35559 | -0.0430569
-25.38553 | -0.043212
-25.41586 | -0.04336549
-25.46184 | -0.04351758
-25.50239 | -0.04366791
-25.52964 | -0.04381642
-25.5915 | -0.0439636
-25.61193 | -0.04410909
-25.63924 | -0.04425268
-25.66222 | -0.04439466
-25.69486 | -0.04453494
-25.73139 | -0.0446735
-25.77783 | -0.04481052
-25.79561 | -0.04494588
-25.8408 | -0.04507937
-25.84985 | -0.04521127
-25.89955 | -0.04534129
-25.92275 | -0.04546957
-25.94854 | -0.04559632
-25.95659 | -0.04572105
-25.98976 | -0.04584409
-25.99871 | -0.04596538
-26.03591 | -0.04608485
-26.05347 | -0.04620271
-26.08029 | -0.04631881
-26.11972 | -0.04643365
-26.1401 | -0.04654692
-26.1529 | -0.04665832
-26.19019 | -0.04676807
-26.1938 | -0.04687588
-26.20334 | -0.04698202
-26.24272 | -0.04708654
-26.23511 | -0.04718928
-26.26196 | -0.04728996
-26.25566 | -0.04738877
-26.28112 | -0.04748612
-26.28313 | -0.04758142
-26.30049 | -0.0476747
-26.30958 | -0.04776595
-26.33663 | -0.04785524
-26.32432 | -0.04794293
-26.3189 | -0.04802866
-26.3291 | -0.04811274
-26.3328 | -0.04819529
-26.37194 | -0.04827605
-26.37557 | -0.04835513
-26.37356 | -0.04843241
-26.37584 | -0.04850762
-26.37003 | -0.04858075
-26.37944 | -0.04865201
-26.3933 | -0.04872171
-26.37861 | -0.0487895
-26.37442 | -0.04885517
-26.38817 | -0.04891919
-26.37743 | -0.0489815
-26.36831 | -0.04904201
-26.37329 | -0.04910092
-26.36279 | -0.04915786
-26.36326 | -0.0492128
-26.38211 | -0.04926603
-26.35992 | -0.04931745
-26.33815 | -0.04936705
-26.33572 | -0.04941516
-26.34048 | -0.04946152
-26.32971 | -0.04950561
-26.28791 | -0.04954749
-26.29036 | -0.04958767
-26.27293 | -0.04962623
-26.26753 | -0.04966294
-26.25351 | -0.0496979
-26.22413 | -0.04973109
-26.22285 | -0.04976217
-26.21059 | -0.04979143
-26.19836 | -0.04981885
-26.17516 | -0.04984411
-26.14042 | -0.04986763
-26.13527 | -0.04988964
-26.1006 | -0.04990961
-26.07833 | -0.04992723
-26.03822 | -0.04994287
-26.02404 | -0.04995669
-25.98974 | -0.04996875
-25.96475 | -0.0499791
-25.93773 | -0.04998758
-25.91235 | -0.04999404
-25.8768 | -0.04999854
-25.85108 | -0.0500013
-25.8166 | -0.0500022
-25.75885 | -0.05000105
-25.73907 | -0.04999786
-25.67654 | -0.04999285
-25.65883 | -0.04998616
-25.62041 | -0.04997765
-25.59035 | -0.04996737
-25.52584 | -0.0499553
-25.48422 | -0.04994142
-25.44153 | -0.04992575
-25.39482 | -0.04990829
-25.35463 | -0.04988881
-25.29711 | -0.04986715
-25.22948 | -0.04984363
-25.21457 | -0.0498183
-25.13697 | -0.04979111
-25.09957 | -0.04976215
-25.03182 | -0.04973131
-24.97802 | -0.0496984
-24.9139 | -0.04966337
-24.84944 | -0.04962638
-24.79934 | -0.04958768
-24.73311 | -0.04954742
-24.67289 | -0.04950527
-24.60561 | -0.04946103
-24.53997 | -0.04941501
-24.45363 | -0.04936716
-24.36938 | -0.04931717
-24.32244 | -0.04926523
-24.23456 | -0.04921161
-24.16502 | -0.04915648
-24.115 | -0.04909971
-24.02386 | -0.04904097
-23.92737 | -0.04898017
-23.85832 | -0.0489174
-23.78086 | -0.04885285
-23.68386 | -0.04878653
-23.61986 | -0.04871839
-23.52769 | -0.04864846
-23.43824 | -0.04857666
-23.35062 | -0.0485029
-23.24889 | -0.04842728
-23.17952 | -0.04834987
-23.10155 | -0.04827064
-22.98304 | -0.04818963
-22.91521 | -0.04810677
-22.80355 | -0.04802207
-22.71699 | -0.04793566
-22.62085 | -0.04784737
-22.54638 | -0.04775729
-22.43177 | -0.04766557
-22.32162 | -0.04757208
-22.22952 | -0.04747655
-22.1145 | -0.04737933
-22.02397 | -0.04728053
-21.9216 | -0.04717983
-21.82523 | -0.0470774
-21.71276 | -0.04697324
-21.61923 | -0.04686722
-21.4865 | -0.04675938
-21.38786 | -0.04664983
-21.27609 | -0.04653861
-21.16408 | -0.04642571
-21.05764 | -0.04631129
-20.93649 | -0.04619517
-20.84704 | -0.04607715
-20.75003 | -0.0459574
-20.61333 | -0.04583591
-20.48786 | -0.04571245
-20.36364 | -0.04558724
-20.23861 | -0.04546048
-20.15504 | -0.04533194
-20.01979 | -0.04520163
-19.90062 | -0.04506988
-19.79351 | -0.04493633
-19.66245 | -0.04480064
-19.53639 | -0.04466342
-19.3838 | -0.04452494
-19.29035 | -0.04438469
-19.14899 | -0.04424256
-19.02514 | -0.0440985
-18.90962 | -0.04395283
-18.77395 | -0.04380569
-18.63821 | -0.04365712
-18.49913 | -0.04350695
-18.38533 | -0.04335483
-18.25324 | -0.04320113
-18.11273 | -0.04304612
-17.99388 | -0.04288943
-17.85367 | -0.04273099
-17.72188 | -0.04257091
-17.59452 | -0.0424089
-17.45269 | -0.04224526
-17.31977 | -0.04208038
-17.17644 | -0.0419141
-17.03653 | -0.04174646
-16.89208 | -0.04157716
-16.7711 | -0.04140579
-16.60097 | -0.04123281
-16.47602 | -0.04105856
-16.34799 | -0.04088288
-16.21053 | -0.04070579
-16.03997 | -0.04052704
-15.90692 | -0.04034641
-15.75509 | -0.04016438
-15.61483 | -0.03998104
-15.45567 | -0.03979609
-15.32223 | -0.03960933
-15.16998 | -0.03942106
-15.04306 | -0.03923117
-14.88859 | -0.03903989
-14.72707 | -0.03884748
-14.58404 | -0.03865343
-14.43118 | -0.03845792
-14.27822 | -0.03826099
-14.1453 | -0.03806257
-13.99192 | -0.03786289
-13.82275 | -0.03766173
-13.67433 | -0.03745915
-13.53606 | -0.03725494
-13.383 | -0.03704926
-13.22002 | -0.03684234
-13.05887 | -0.03663375
-12.91893 | -0.03642404
-12.76116 | -0.03621311
-12.61058 | -0.0360006
-12.42793 | -0.03578685
-12.28086 | -0.03557176
-12.12393 | -0.03535556
-11.96525 | -0.03513815
-11.81271 | -0.0349194
-11.63695 | -0.03469919
-11.48836 | -0.03447738
-11.34508 | -0.03425449
-11.1705 | -0.03403048
-11.01067 | -0.03380514
-10.85882 | -0.03357859
-10.6886 | -0.03335087
-10.52573 | -0.0331217
-10.36985 | -0.03289094
-10.18644 | -0.03265887
-10.0477 | -0.03242591
-9.872702 | -0.03219195
-9.70432 | -0.03195656
-9.534393 | -0.03171953
-9.374642 | -0.03148118
-9.207707 | -0.03124172
-9.061025 | -0.03100115
-8.890731 | -0.03075961
-8.727841 | -0.03051702
-8.564437 | -0.03027322
-8.405299 | -0.03002834
-8.233116 | -0.02978256
-8.074444 | -0.02953567
-7.900226 | -0.02928759
-7.744595 | -0.02903848
-7.559073 | -0.02878841
-7.410234 | -0.02853738
-7.252567 | -0.0282853
-7.07651 | -0.02803215
-6.921344 | -0.02777792
-6.74156 | -0.02752281
-6.566362 | -0.02726651
-6.400726 | -0.02700882
-6.238008 | -0.02675021
-6.061559 | -0.02649064
-5.916961 | -0.02622995
-5.751865 | -0.0259682
-5.544692 | -0.02570556
-5.412772 | -0.02544241
-5.235832 | -0.02517858
-5.06208 | -0.02491362
-4.88666 | -0.02464761
-4.732206 | -0.02438073
-4.57937 | -0.02411286
-4.395883 | -0.02384373
-4.221444 | -0.02357358
-4.045633 | -0.02330261
-3.876932 | -0.02303059
-3.722011 | -0.02275762
-3.5513 | -0.02248383
-3.37588 | -0.02220911
-3.208822 | -0.02193367
-3.047527 | -0.02165766
-2.869974 | -0.0213807
-2.711719 | -0.02110285
-2.549737 | -0.02082414
-2.363038 | -0.0205445
-2.205347 | -0.02026423
-2.034807 | -0.0199832
-1.872996 | -0.01970123
-1.719964 | -0.01941854
-1.526056 | -0.01913514
-1.354977 | -0.01885098
-1.176026 | -0.01856636
-1.030669 | -0.01828122
-0.8635129 | -0.01799519
-0.6937087 | -0.01770828
-0.5338597 | -0.01742087
-0.3627313 | -0.01713289
-0.217987 | -0.01684411
-0.03202374 | -0.01655481
0.1389085 | -0.01626504
0.3002041 | -0.0159744
0.488693 | -0.01568316
0.6312305 | -0.01539158
0.7902458 | -0.0150992
0.9611044 | -0.01480592
1.133116 | -0.0145123
1.28247 | -0.01421832
1.448866 | -0.01392352
1.611142 | -0.01362799
1.801568 | -0.01333191
1.955459 | -0.0130355
2.108932 | -0.01273903
2.278442 | -0.01244219
2.439223 | -0.01214457
2.60405 | -0.01184659
2.772726 | -0.01154852
2.931594 | -0.01124973
3.07624 | -0.01095033
3.233809 | -0.01065066
3.406678 | -0.01035074
3.578223 | -0.01005048
3.739445 | -0.009749773
3.895935 | -0.009448639
4.05728 | -0.009146945
4.233533 | -0.008844654
4.390047 | -0.008541842
4.542197 | -0.008238628
4.682258 | -0.007935134
4.863096 | -0.007631563
5.012524 | -0.007327917
5.201822 | -0.00702386
5.335704 | -0.006719381
5.494621 | -0.006414882
5.652435 | -0.006110249
5.804682 | -0.005805216
5.975026 | -0.005499913
6.112537 | -0.005194466
6.301418 | -0.004888663
6.437114 | -0.004582443
6.591103 | -0.004276089
6.739746 | -0.003969939
6.908152 | -0.00366398
7.040637 | -0.003357784
7.21407 | -0.003051172
7.360408 | -0.002744499
7.523886 | -0.002437697
7.663383 | -0.002130879
7.833261 | -0.001824165
7.981904 | -0.001517442
8.130008 | -0.001210813
8.291965 | -0.0009042193
8.426362 | -0.0005974528
8.568434 | -0.0002902464