## Sheet1
187.2346 | 0.0004189943
188.8836 | 0.0111571
190.3402 | 0.02189665
191.804 | 0.03263703
193.4138 | 0.04337742
194.9255 | 0.0541172
196.5696 | 0.06485525
197.8827 | 0.07559027
199.3796 | 0.08632118
200.7491 | 0.0970472
202.1419 | 0.1077677
203.5542 | 0.1184826
205.0647 | 0.1291919
206.3998 | 0.139896
207.8576 | 0.1505942
209.3913 | 0.1612864
210.8282 | 0.1719725
212.3044 | 0.1826522
213.8112 | 0.1933255
215.2051 | 0.2039919
216.6445 | 0.2146511
218.0373 | 0.2253023
219.5379 | 0.2359452
221.0275 | 0.2465798
222.4448 | 0.2572062
223.9124 | 0.2678243
225.4314 | 0.2784337
226.8634 | 0.2890336
228.1605 | 0.2996235
229.6391 | 0.3102024
230.935 | 0.3207691
232.2971 | 0.3313225
233.6642 | 0.3418618
235.0067 | 0.3523859
236.2695 | 0.3628941
237.6156 | 0.3733866
238.9128 | 0.3838636
240.3153 | 0.3943256
241.5389 | 0.4047732
243.0212 | 0.4152073
244.4225 | 0.4256283
245.5897 | 0.4360361
246.9641 | 0.4464305
248.1803 | 0.4568107
249.5473 | 0.4671753
250.9339 | 0.477523
252.079 | 0.4878524
253.4252 | 0.4981622
254.5997 | 0.5084508
255.8834 | 0.5187169
257.0788 | 0.5289599
258.1822 | 0.5391807
259.3812 | 0.5493798
260.5374 | 0.559558
261.9056 | 0.569716
262.9428 | 0.5798544
264.186 | 0.5899733
265.412 | 0.6000723
266.719 | 0.6101507
267.8432 | 0.6202076
268.9038 | 0.6302422
270.1175 | 0.6402537
271.395 | 0.6502409
272.3832 | 0.6602026
273.6705 | 0.6701386
274.6317 | 0.680048
275.7499 | 0.6899303
276.7662 | 0.6997854
277.9445 | 0.7096133
278.8235 | 0.7194147
280.1783 | 0.7291897
281.2927 | 0.738938
282.341 | 0.7486589
283.1931 | 0.7583518
284.2572 | 0.7680159
285.3938 | 0.7776505
286.3672 | 0.7872554
287.5552 | 0.7968307
288.4944 | 0.8063761
289.6088 | 0.8158914
290.6546 | 0.8253764
291.7225 | 0.83483
292.463 | 0.8442518
293.8546 | 0.853642
294.7128 | 0.8630006
295.7132 | 0.8723277
296.7848 | 0.8816236
297.8894 | 0.8908882
298.8862 | 0.9001212
299.9405 | 0.9093223
301.0856 | 0.9184907
301.9561 | 0.9276249
302.9958 | 0.9367235
303.9116 | 0.9457853
305.0396 | 0.9548084
305.915 | 0.9637916
306.8087 | 0.9727344
307.8496 | 0.9816366
308.6993 | 0.9904982
309.7438 | 0.9993203
310.922 | 1.008104
312.1677 | 1.016852
313.314 | 1.025565
314.491 | 1.034244
315.6508 | 1.04289
316.8977 | 1.051502
318.0747 | 1.06008
319.5876 | 1.068622
320.9914 | 1.077125
322.0874 | 1.085586
323.7426 | 1.094003
324.9269 | 1.102373
326.4484 | 1.110696
327.7406 | 1.11897
329.2413 | 1.127197
330.8143 | 1.135378
332.5908 | 1.143516
334.4016 | 1.151611
336.2455 | 1.159667
338.4867 | 1.167685
340.6494 | 1.175665
343.0892 | 1.183605
345.5057 | 1.191505
348.0718 | 1.199363
350.6219 | 1.207174
353.3216 | 1.214937
356.329 | 1.222651
359.4358 | 1.230313
362.7632 | 1.237923
366.3493 | 1.245483
369.8987 | 1.252993
373.9065 | 1.260456
377.972 | 1.267872
382.425 | 1.275244
387.3597 | 1.282573
392.5188 | 1.289858
398.0175 | 1.297099
403.5824 | 1.304295
409.8768 | 1.311444
416.3748 | 1.318544
423.3092 | 1.325593
430.6518 | 1.33259
438.4665 | 1.339534
447.0094 | 1.346425
455.8172 | 1.353264
465.3066 | 1.360052
475.5758 | 1.366788
486.2937 | 1.373474
497.9789 | 1.380107
510.7112 | 1.386689
524.016 | 1.393218
538.5713 | 1.399692
553.8231 | 1.406111
570.3474 | 1.412475
588.2645 | 1.418782
607.5155 | 1.425035
628.3285 | 1.431236
650.7611 | 1.437384
674.834 | 1.443481
701.1089 | 1.449529
729.3958 | 1.455529
759.9434 | 1.46148
793.0068 | 1.467384
828.5283 | 1.473238
866.8968 | 1.47904
908.2652 | 1.484788
952.6277 | 1.490479
1000.392 | 1.496111
1051.298 | 1.501683
1105.745 | 1.507194
1163.728 | 1.512644
1225.457 | 1.518033
1290.591 | 1.523362
1358.64 | 1.52863
1430.694 | 1.53384
1505.655 | 1.538991
1583.886 | 1.544083
1664.741 | 1.549117
1748.594 | 1.554091
1835.39 | 1.559006
1924.841 | 1.563863
2016.619 | 1.568661
2110.971 | 1.573402
2207.267 | 1.578086
2305.443 | 1.582713
2404.848 | 1.587283
2505.548 | 1.591794
2607.832 | 1.596246
2710.898 | 1.600637
2814.954 | 1.604967
2919.478 | 1.609234
3025.057 | 1.613438
3131.475 | 1.617578
3237.378 | 1.621653
3343.338 | 1.625664
3449.73 | 1.629611
3555.367 | 1.633494
3660.789 | 1.637314
3766.457 | 1.641071
3872.252 | 1.644765
3977.29 | 1.648395
4080.669 | 1.651962
4184.389 | 1.655465
4287.408 | 1.658904
4389.464 | 1.66228
4489.644 | 1.665592
4588.773 | 1.668841
4688.775 | 1.672026
4788.222 | 1.675148
4885.428 | 1.678208
4979.88 | 1.681206
5073.846 | 1.684143
5167.105 | 1.687018
5259.454 | 1.68983
5350.293 | 1.692579
5438.953 | 1.695265
5526.215 | 1.697886
5612.125 | 1.700442
5696.364 | 1.702932
5779.149 | 1.705356
5860.713 | 1.707714
5941.217 | 1.710008
6018.632 | 1.712237
6092.744 | 1.714401
6166.096 | 1.716501
6238.165 | 1.718536
6307.834 | 1.720506
6375.364 | 1.722411
6441.291 | 1.72425
6505.721 | 1.726023
6568.457 | 1.727731
6627.914 | 1.729371
6683.696 | 1.730946
6737.745 | 1.732454
6789.769 | 1.733897
6839.959 | 1.735274
6888.469 | 1.736586
6934.738 | 1.737834
6978.828 | 1.739018
7020.869 | 1.740137
7060.583 | 1.741192
7097.703 | 1.742183
7132.354 | 1.74311
7164.342 | 1.743971
7193.695 | 1.744768
7220.194 | 1.745499
7244.608 | 1.746165
7266.443 | 1.746764
7285.942 | 1.747298
7302.95 | 1.747765
7317.686 | 1.748167
7329.654 | 1.748502
7339.271 | 1.748772
7346.45 | 1.748977
7351.183 | 1.749116
7353.405 | 1.74919
7353.047 | 1.749199
7350.031 | 1.749143
7344.654 | 1.749021
7336.818 | 1.748834
7326.225 | 1.74858
7313.114 | 1.748261
7297.568 | 1.747874
7279.461 | 1.747421
7258.516 | 1.746902
7235.294 | 1.746316
7209.836 | 1.745665
7181.48 | 1.744949
7150.806 | 1.744169
7117.326 | 1.743324
7081.325 | 1.742416
7042.718 | 1.741444
7001.701 | 1.740408
6958.366 | 1.739308
6912.81 | 1.738144
6865.169 | 1.736915
6815.553 | 1.735622
6763.427 | 1.734265
6709.345 | 1.732842
6653.444 | 1.731355
6595.28 | 1.729802
6533.567 | 1.728184
6468.938 | 1.7265
6403.11 | 1.724753
6335.809 | 1.722942
6266.66 | 1.721067
6195.069 | 1.719129
6121.254 | 1.717127
6046.137 | 1.715061
5969.244 | 1.712931
5889.461 | 1.710738
5807.523 | 1.708481
5724.183 | 1.706159
5639.412 | 1.703773
5552.856 | 1.701321
5464.529 | 1.698804
5375.075 | 1.696222
5283.817 | 1.693575
5190.262 | 1.690864
5095.652 | 1.688091
4999.831 | 1.685255
4904.047 | 1.682357
4806.014 | 1.679398
4705.389 | 1.676379
4603.395 | 1.6733
4501.637 | 1.67016
4399.782 | 1.666959
4295.865 | 1.663697
4190.224 | 1.660373
4084.218 | 1.656988
3978.096 | 1.653542
3870.476 | 1.650035
3761.823 | 1.646466
3652.698 | 1.642837
3543.995 | 1.639147
3434.245 | 1.635396
3324.326 | 1.631586
3214.097 | 1.627715
3103.539 | 1.623783
2992.131 | 1.619791
2880.99 | 1.615736
2770.276 | 1.611619
2660.127 | 1.60744
2549.634 | 1.603197
2439.597 | 1.598891
2330.363 | 1.594524
2221.403 | 1.590095
2113.518 | 1.585606
2006.216 | 1.581058
1900.573 | 1.576453
1796.67 | 1.57179
1694.393 | 1.567072
1594.088 | 1.562297
1496.088 | 1.557468
1400.045 | 1.552584
1306.693 | 1.547646
1215.81 | 1.542652
1127.944 | 1.537604
1043.551 | 1.5325
962.4959 | 1.527341
885.3374 | 1.522126
812.1524 | 1.516852
742.4578 | 1.511517
677.0777 | 1.506119
615.8929 | 1.500657
558.6806 | 1.49513
505.7298 | 1.489538
456.6031 | 1.483881
411.353 | 1.478158
370.1647 | 1.472371
332.6337 | 1.466522
298.5735 | 1.460612
267.9389 | 1.454645
240.0052 | 1.448623
215.2321 | 1.442549
192.7101 | 1.436424
172.4047 | 1.430253
154.2068 | 1.424035
137.8529 | 1.417772
123.2571 | 1.411464
109.7095 | 1.405108
97.80235 | 1.398704
87.00231 | 1.392251
76.97834 | 1.385747
67.79175 | 1.379189
59.56636 | 1.372577
51.7149 | 1.36591
44.72166 | 1.35919
38.29239 | 1.352414
32.20396 | 1.345583
26.59981 | 1.338697
21.60621 | 1.331755
16.61875 | 1.324758
12.13273 | 1.317706
7.940955 | 1.3106
4.012775 | 1.303442
0.3334784 | 1.296234
-3.087127 | 1.288977
-6.464822 | 1.281673
-9.349656 | 1.274324
-12.31173 | 1.266932
-14.91212 | 1.259497
-17.53091 | 1.252019
-20.01974 | 1.2445
-22.40435 | 1.236937
-24.4653 | 1.229331
-26.8867 | 1.221682
-28.80052 | 1.213986
-30.88353 | 1.206246
-32.98249 | 1.198459
-34.78229 | 1.190626
-36.77458 | 1.182746
-38.63568 | 1.174819
-40.38154 | 1.166847
-41.83315 | 1.158828
-43.51035 | 1.150764
-45.23904 | 1.142656
-46.66246 | 1.134503
-48.21706 | 1.126304
-49.62208 | 1.118062
-51.02955 | 1.109775
-52.3463 | 1.101445
-53.70719 | 1.093072
-55.01781 | 1.084656
-56.50497 | 1.076201
-57.72732 | 1.067706
-58.98032 | 1.059174
-59.92803 | 1.050608
-61.27911 | 1.042007
-62.45609 | 1.033371
-63.58894 | 1.024701
-64.84684 | 1.015993
-65.76391 | 1.007249
-66.95437 | 0.9984665
-67.9168 | 0.9896447
-69.04474 | 0.9807832
-70.37375 | 0.9718819
-71.05297 | 0.9629409
-72.39547 | 0.9539603
-73.41429 | 0.9449403
-74.46009 | 0.9358823
-75.57332 | 0.9267874
-76.58969 | 0.917657
-77.60607 | 0.9084922
-78.57095 | 0.8992946
-79.58364 | 0.8900646
-80.63557 | 0.8808028
-81.78068 | 0.8715087
-82.6156 | 0.8621812
-83.97036 | 0.8528201
-84.9806 | 0.8434251
-85.92709 | 0.8339961
-86.90791 | 0.8245336
-87.81639 | 0.8150386
-88.92472 | 0.8055123
-89.96684 | 0.7959559
-91.05922 | 0.7863705
-92.02656 | 0.776757
-93.00124 | 0.7671167
-94.01517 | 0.7574494
-94.84518 | 0.7477557
-95.94002 | 0.7380359
-96.97969 | 0.7282899
-97.90044 | 0.718518
-98.8126 | 0.7087203
-100.0901 | 0.6988967
-101.0513 | 0.6890469
-102.0039 | 0.6791701
-103.138 | 0.6692661
-104.0686 | 0.6593352
-105.2811 | 0.6493772
-106.4654 | 0.6393923
-107.5247 | 0.6293812
-108.7274 | 0.6193451
-109.6874 | 0.6092857
-110.7847 | 0.5992047
-111.8305 | 0.5891026
-113.0222 | 0.5789803
-114.1784 | 0.568838
-115.1334 | 0.5586761
-116.5581 | 0.5484943
-117.6357 | 0.5382918
-118.7171 | 0.5280684
-119.8843 | 0.5178243
-121.0465 | 0.5075593
-122.3964 | 0.497274
-123.5243 | 0.4869692
-124.7712 | 0.4766455
-125.9163 | 0.4663039
-127.1889 | 0.4559453
-128.4578 | 0.445571
-129.8114 | 0.4351816
-131.0497 | 0.4247775
-132.3198 | 0.4143585
-133.6635 | 0.4039242
-134.7547 | 0.393474
-136.3081 | 0.383008
-137.5218 | 0.3725263
-138.9502 | 0.3620287
-140.1713 | 0.3515158
-141.5125 | 0.3409881
-143.0451 | 0.3304466
-144.3373 | 0.3198921
-145.6136 | 0.3093259
-146.8936 | 0.2987484
-148.3439 | 0.2881604
-149.7453 | 0.2775626
-151.0547 | 0.2669553
-152.4156 | 0.2563388
-153.9518 | 0.2457132
-155.5812 | 0.2350786
-156.8317 | 0.2244348
-158.2343 | 0.2137824
-159.7055 | 0.2031223
-161.2037 | 0.1924547
-162.6333 | 0.1817794
-164.0775 | 0.1710968
-165.5941 | 0.1604074
-167.1401 | 0.1497115
-168.4507 | 0.1390092
-169.9318 | 0.1283008
-171.354 | 0.117587
-172.8166 | 0.1068688
-174.2045 | 0.09614713
-175.7149 | 0.08542291
-177.1825 | 0.07469703
-178.6929 | 0.06397008
-180.1213 | 0.0532421
-181.4172 | 0.04251331
-183.0441 | 0.03178334
-184.3964 | 0.0210514
-185.8738 | 0.01031731
-187.2346 | -0.0004189943
-188.8836 | -0.0111571
-190.3402 | -0.02189665
-191.804 | -0.03263703
-193.4138 | -0.04337742
-194.9255 | -0.0541172
-196.5696 | -0.06485525
-197.8827 | -0.07559027
-199.3796 | -0.08632118
-200.7491 | -0.0970472
-202.1419 | -0.1077677
-203.5542 | -0.1184826
-205.0647 | -0.1291919
-206.3998 | -0.139896
-207.8576 | -0.1505942
-209.3913 | -0.1612864
-210.8282 | -0.1719725
-212.3044 | -0.1826522
-213.8112 | -0.1933255
-215.2051 | -0.2039919
-216.6445 | -0.2146511
-218.0373 | -0.2253023
-219.5379 | -0.2359452
-221.0275 | -0.2465798
-222.4448 | -0.2572062
-223.9124 | -0.2678243
-225.4314 | -0.2784337
-226.8634 | -0.2890336
-228.1605 | -0.2996235
-229.6391 | -0.3102024
-230.935 | -0.3207691
-232.2971 | -0.3313225
-233.6642 | -0.3418618
-235.0067 | -0.3523859
-236.2695 | -0.3628941
-237.6156 | -0.3733866
-238.9128 | -0.3838636
-240.3153 | -0.3943256
-241.5389 | -0.4047732
-243.0212 | -0.4152073
-244.4225 | -0.4256283
-245.5897 | -0.4360361
-246.9641 | -0.4464305
-248.1803 | -0.4568107
-249.5473 | -0.4671753
-250.9339 | -0.477523
-252.079 | -0.4878524
-253.4252 | -0.4981622
-254.5997 | -0.5084508
-255.8834 | -0.5187169
-257.0788 | -0.5289599
-258.1822 | -0.5391807
-259.3812 | -0.5493798
-260.5374 | -0.559558
-261.9056 | -0.569716
-262.9428 | -0.5798544
-264.186 | -0.5899733
-265.412 | -0.6000723
-266.719 | -0.6101507
-267.8432 | -0.6202076
-268.9038 | -0.6302422
-270.1175 | -0.6402537
-271.395 | -0.6502409
-272.3832 | -0.6602026
-273.6705 | -0.6701386
-274.6317 | -0.680048
-275.7499 | -0.6899303
-276.7662 | -0.6997854
-277.9445 | -0.7096133
-278.8235 | -0.7194147
-280.1783 | -0.7291897
-281.2927 | -0.738938
-282.341 | -0.7486589
-283.1931 | -0.7583518
-284.2572 | -0.7680159
-285.3938 | -0.7776505
-286.3672 | -0.7872554
-287.5552 | -0.7968307
-288.4944 | -0.8063761
-289.6088 | -0.8158914
-290.6546 | -0.8253764
-291.7225 | -0.83483
-292.463 | -0.8442518
-293.8546 | -0.853642
-294.7128 | -0.8630006
-295.7132 | -0.8723277
-296.7848 | -0.8816236
-297.8894 | -0.8908882
-298.8862 | -0.9001212
-299.9405 | -0.9093223
-301.0856 | -0.9184907
-301.9561 | -0.9276249
-302.9958 | -0.9367235
-303.9116 | -0.9457853
-305.0396 | -0.9548084
-305.915 | -0.9637916
-306.8087 | -0.9727344
-307.8496 | -0.9816366
-308.6993 | -0.9904982
-309.7438 | -0.9993203
-310.922 | -1.008104
-312.1677 | -1.016852
-313.314 | -1.025565
-314.491 | -1.034244
-315.6508 | -1.04289
-316.8977 | -1.051502
-318.0747 | -1.06008
-319.5876 | -1.068622
-320.9914 | -1.077125
-322.0874 | -1.085586
-323.7426 | -1.094003
-324.9269 | -1.102373
-326.4484 | -1.110696
-327.7406 | -1.11897
-329.2413 | -1.127197
-330.8143 | -1.135378
-332.5908 | -1.143516
-334.4016 | -1.151611
-336.2455 | -1.159667
-338.4867 | -1.167685
-340.6494 | -1.175665
-343.0892 | -1.183605
-345.5057 | -1.191505
-348.0718 | -1.199363
-350.6219 | -1.207174
-353.3216 | -1.214937
-356.329 | -1.222651
-359.4358 | -1.230313
-362.7632 | -1.237923
-366.3493 | -1.245483
-369.8987 | -1.252993
-373.9065 | -1.260456
-377.972 | -1.267872
-382.425 | -1.275244
-387.3597 | -1.282573
-392.5188 | -1.289858
-398.0175 | -1.297099
-403.5824 | -1.304295
-409.8768 | -1.311444
-416.3748 | -1.318544
-423.3092 | -1.325593
-430.6518 | -1.33259
-438.4665 | -1.339534
-447.0094 | -1.346425
-455.8172 | -1.353264
-465.3066 | -1.360052
-475.5758 | -1.366788
-486.2937 | -1.373474
-497.9789 | -1.380107
-510.7112 | -1.386689
-524.016 | -1.393218
-538.5713 | -1.399692
-553.8231 | -1.406111
-570.3474 | -1.412475
-588.2645 | -1.418782
-607.5155 | -1.425035
-628.3285 | -1.431236
-650.7611 | -1.437384
-674.834 | -1.443481
-701.1089 | -1.449529
-729.3958 | -1.455529
-759.9434 | -1.46148
-793.0068 | -1.467384
-828.5283 | -1.473238
-866.8968 | -1.47904
-908.2652 | -1.484788
-952.6277 | -1.490479
-1000.392 | -1.496111
-1051.298 | -1.501683
-1105.745 | -1.507194
-1163.728 | -1.512644
-1225.457 | -1.518033
-1290.591 | -1.523362
-1358.64 | -1.52863
-1430.694 | -1.53384
-1505.655 | -1.538991
-1583.886 | -1.544083
-1664.741 | -1.549117
-1748.594 | -1.554091
-1835.39 | -1.559006
-1924.841 | -1.563863
-2016.619 | -1.568661
-2110.971 | -1.573402
-2207.267 | -1.578086
-2305.443 | -1.582713
-2404.848 | -1.587283
-2505.548 | -1.591794
-2607.832 | -1.596246
-2710.898 | -1.600637
-2814.954 | -1.604967
-2919.478 | -1.609234
-3025.057 | -1.613438
-3131.475 | -1.617578
-3237.378 | -1.621653
-3343.338 | -1.625664
-3449.73 | -1.629611
-3555.367 | -1.633494
-3660.789 | -1.637314
-3766.457 | -1.641071
-3872.252 | -1.644765
-3977.29 | -1.648395
-4080.669 | -1.651962
-4184.389 | -1.655465
-4287.408 | -1.658904
-4389.464 | -1.66228
-4489.644 | -1.665592
-4588.773 | -1.668841
-4688.775 | -1.672026
-4788.222 | -1.675148
-4885.428 | -1.678208
-4979.88 | -1.681206
-5073.846 | -1.684143
-5167.105 | -1.687018
-5259.454 | -1.68983
-5350.293 | -1.692579
-5438.953 | -1.695265
-5526.215 | -1.697886
-5612.125 | -1.700442
-5696.364 | -1.702932
-5779.149 | -1.705356
-5860.713 | -1.707714
-5941.217 | -1.710008
-6018.632 | -1.712237
-6092.744 | -1.714401
-6166.096 | -1.716501
-6238.165 | -1.718536
-6307.834 | -1.720506
-6375.364 | -1.722411
-6441.291 | -1.72425
-6505.721 | -1.726023
-6568.457 | -1.727731
-6627.914 | -1.729371
-6683.696 | -1.730946
-6737.745 | -1.732454
-6789.769 | -1.733897
-6839.959 | -1.735274
-6888.469 | -1.736586
-6934.738 | -1.737834
-6978.828 | -1.739018
-7020.869 | -1.740137
-7060.583 | -1.741192
-7097.703 | -1.742183
-7132.354 | -1.74311
-7164.342 | -1.743971
-7193.695 | -1.744768
-7220.194 | -1.745499
-7244.608 | -1.746165
-7266.443 | -1.746764
-7285.942 | -1.747298
-7302.95 | -1.747765
-7317.686 | -1.748167
-7329.654 | -1.748502
-7339.271 | -1.748772
-7346.45 | -1.748977
-7351.183 | -1.749116
-7353.405 | -1.74919
-7353.047 | -1.749199
-7350.031 | -1.749143
-7344.654 | -1.749021
-7336.818 | -1.748834
-7326.225 | -1.74858
-7313.114 | -1.748261
-7297.568 | -1.747874
-7279.461 | -1.747421
-7258.516 | -1.746902
-7235.294 | -1.746316
-7209.836 | -1.745665
-7181.48 | -1.744949
-7150.806 | -1.744169
-7117.326 | -1.743324
-7081.325 | -1.742416
-7042.718 | -1.741444
-7001.701 | -1.740408
-6958.366 | -1.739308
-6912.81 | -1.738144
-6865.169 | -1.736915
-6815.553 | -1.735622
-6763.427 | -1.734265
-6709.345 | -1.732842
-6653.444 | -1.731355
-6595.28 | -1.729802
-6533.567 | -1.728184
-6468.938 | -1.7265
-6403.11 | -1.724753
-6335.809 | -1.722942
-6266.66 | -1.721067
-6195.069 | -1.719129
-6121.254 | -1.717127
-6046.137 | -1.715061
-5969.244 | -1.712931
-5889.461 | -1.710738
-5807.523 | -1.708481
-5724.183 | -1.706159
-5639.412 | -1.703773
-5552.856 | -1.701321
-5464.529 | -1.698804
-5375.075 | -1.696222
-5283.817 | -1.693575
-5190.262 | -1.690864
-5095.652 | -1.688091
-4999.831 | -1.685255
-4904.047 | -1.682357
-4806.014 | -1.679398
-4705.389 | -1.676379
-4603.395 | -1.6733
-4501.637 | -1.67016
-4399.782 | -1.666959
-4295.865 | -1.663697
-4190.224 | -1.660373
-4084.218 | -1.656988
-3978.096 | -1.653542
-3870.476 | -1.650035
-3761.823 | -1.646466
-3652.698 | -1.642837
-3543.995 | -1.639147
-3434.245 | -1.635396
-3324.326 | -1.631586
-3214.097 | -1.627715
-3103.539 | -1.623783
-2992.131 | -1.619791
-2880.99 | -1.615736
-2770.276 | -1.611619
-2660.127 | -1.60744
-2549.634 | -1.603197
-2439.597 | -1.598891
-2330.363 | -1.594524
-2221.403 | -1.590095
-2113.518 | -1.585606
-2006.216 | -1.581058
-1900.573 | -1.576453
-1796.67 | -1.57179
-1694.393 | -1.567072
-1594.088 | -1.562297
-1496.088 | -1.557468
-1400.045 | -1.552584
-1306.693 | -1.547646
-1215.81 | -1.542652
-1127.944 | -1.537604
-1043.551 | -1.5325
-962.4959 | -1.527341
-885.3374 | -1.522126
-812.1524 | -1.516852
-742.4578 | -1.511517
-677.0777 | -1.506119
-615.8929 | -1.500657
-558.6806 | -1.49513
-505.7298 | -1.489538
-456.6031 | -1.483881
-411.353 | -1.478158
-370.1647 | -1.472371
-332.6337 | -1.466522
-298.5735 | -1.460612
-267.9389 | -1.454645
-240.0052 | -1.448623
-215.2321 | -1.442549
-192.7101 | -1.436424
-172.4047 | -1.430253
-154.2068 | -1.424035
-137.8529 | -1.417772
-123.2571 | -1.411464
-109.7095 | -1.405108
-97.80235 | -1.398704
-87.00231 | -1.392251
-76.97834 | -1.385747
-67.79175 | -1.379189
-59.56636 | -1.372577
-51.7149 | -1.36591
-44.72166 | -1.35919
-38.29239 | -1.352414
-32.20396 | -1.345583
-26.59981 | -1.338697
-21.60621 | -1.331755
-16.61875 | -1.324758
-12.13273 | -1.317706
-7.940955 | -1.3106
-4.012775 | -1.303442
-0.3334784 | -1.296234
3.087127 | -1.288977
6.464822 | -1.281673
9.349656 | -1.274324
12.31173 | -1.266932
14.91212 | -1.259497
17.53091 | -1.252019
20.01974 | -1.2445
22.40435 | -1.236937
24.4653 | -1.229331
26.8867 | -1.221682
28.80052 | -1.213986
30.88353 | -1.206246
32.98249 | -1.198459
34.78229 | -1.190626
36.77458 | -1.182746
38.63568 | -1.174819
40.38154 | -1.166847
41.83315 | -1.158828
43.51035 | -1.150764
45.23904 | -1.142656
46.66246 | -1.134503
48.21706 | -1.126304
49.62208 | -1.118062
51.02955 | -1.109775
52.3463 | -1.101445
53.70719 | -1.093072
55.01781 | -1.084656
56.50497 | -1.076201
57.72732 | -1.067706
58.98032 | -1.059174
59.92803 | -1.050608
61.27911 | -1.042007
62.45609 | -1.033371
63.58894 | -1.024701
64.84684 | -1.015993
65.76391 | -1.007249
66.95437 | -0.9984665
67.9168 | -0.9896447
69.04474 | -0.9807832
70.37375 | -0.9718819
71.05297 | -0.9629409
72.39547 | -0.9539603
73.41429 | -0.9449403
74.46009 | -0.9358823
75.57332 | -0.9267874
76.58969 | -0.917657
77.60607 | -0.9084922
78.57095 | -0.8992946
79.58364 | -0.8900646
80.63557 | -0.8808028
81.78068 | -0.8715087
82.6156 | -0.8621812
83.97036 | -0.8528201
84.9806 | -0.8434251
85.92709 | -0.8339961
86.90791 | -0.8245336
87.81639 | -0.8150386
88.92472 | -0.8055123
89.96684 | -0.7959559
91.05922 | -0.7863705
92.02656 | -0.776757
93.00124 | -0.7671167
94.01517 | -0.7574494
94.84518 | -0.7477557
95.94002 | -0.7380359
96.97969 | -0.7282899
97.90044 | -0.718518
98.8126 | -0.7087203
100.0901 | -0.6988967
101.0513 | -0.6890469
102.0039 | -0.6791701
103.138 | -0.6692661
104.0686 | -0.6593352
105.2811 | -0.6493772
106.4654 | -0.6393923
107.5247 | -0.6293812
108.7274 | -0.6193451
109.6874 | -0.6092857
110.7847 | -0.5992047
111.8305 | -0.5891026
113.0222 | -0.5789803
114.1784 | -0.568838
115.1334 | -0.5586761
116.5581 | -0.5484943
117.6357 | -0.5382918
118.7171 | -0.5280684
119.8843 | -0.5178243
121.0465 | -0.5075593
122.3964 | -0.497274
123.5243 | -0.4869692
124.7712 | -0.4766455
125.9163 | -0.4663039
127.1889 | -0.4559453
128.4578 | -0.445571
129.8114 | -0.4351816
131.0497 | -0.4247775
132.3198 | -0.4143585
133.6635 | -0.4039242
134.7547 | -0.393474
136.3081 | -0.383008
137.5218 | -0.3725263
138.9502 | -0.3620287
140.1713 | -0.3515158
141.5125 | -0.3409881
143.0451 | -0.3304466
144.3373 | -0.3198921
145.6136 | -0.3093259
146.8936 | -0.2987484
148.3439 | -0.2881604
149.7453 | -0.2775626
151.0547 | -0.2669553
152.4156 | -0.2563388
153.9518 | -0.2457132
155.5812 | -0.2350786
156.8317 | -0.2244348
158.2343 | -0.2137824
159.7055 | -0.2031223
161.2037 | -0.1924547
162.6333 | -0.1817794
164.0775 | -0.1710968
165.5941 | -0.1604074
167.1401 | -0.1497115
168.4507 | -0.1390092
169.9318 | -0.1283008
171.354 | -0.117587
172.8166 | -0.1068688
174.2045 | -0.09614713
175.7149 | -0.08542291
177.1825 | -0.07469703
178.6929 | -0.06397008
180.1213 | -0.0532421
181.4172 | -0.04251331
183.0441 | -0.03178334
184.3964 | -0.0210514
185.8738 | -0.01031731