## Sheet1
30.20976 | 0.002402175
30.43135 | 0.003910625
30.68813 | 0.005416524
30.9302 | 0.00692523
31.15002 | 0.008427472
31.3734 | 0.009930561
31.57719 | 0.01143316
31.84128 | 0.01293362
32.0382 | 0.01443353
32.27664 | 0.01593171
32.51608 | 0.01743739
32.72934 | 0.01893464
32.95419 | 0.02043769
33.15038 | 0.02193261
33.38163 | 0.02342968
33.57895 | 0.02492134
33.80017 | 0.02640838
34.0145 | 0.02789224
34.21459 | 0.02937386
34.43829 | 0.03086018
34.62087 | 0.03233717
34.83927 | 0.03381585
35.03034 | 0.03528607
35.25598 | 0.03675896
35.45177 | 0.03822519
35.65777 | 0.03969379
35.8532 | 0.04115406
36.05299 | 0.04262241
36.25918 | 0.04408222
36.41727 | 0.04554447
36.63305 | 0.04699802
36.8333 | 0.04845916
37.01995 | 0.0499048
37.20381 | 0.05136465
37.40637 | 0.05281131
37.57748 | 0.05426903
37.76719 | 0.05570812
37.97071 | 0.05716325
38.16025 | 0.05859528
38.33442 | 0.0600483
38.50533 | 0.06147627
38.68869 | 0.06292577
38.85965 | 0.06434672
39.03706 | 0.06578395
39.24457 | 0.06719567
39.4121 | 0.06863341
39.60088 | 0.07004233
39.76929 | 0.07147594
39.95091 | 0.0728861
40.12383 | 0.07430039
40.28184 | 0.0756972
40.46314 | 0.07711139
40.62395 | 0.07850705
40.79292 | 0.0799153
40.94848 | 0.08130266
41.13211 | 0.08270126
41.29909 | 0.08407944
41.45075 | 0.08547335
41.63537 | 0.08684746
41.7795 | 0.08823597
41.96205 | 0.08960529
42.09979 | 0.0909883
42.27847 | 0.09235106
42.42924 | 0.09372763
42.60954 | 0.09507741
42.74352 | 0.09644763
42.91144 | 0.09779263
43.06795 | 0.09916115
43.22172 | 0.1005004
43.39935 | 0.1018636
43.52337 | 0.1031956
43.68906 | 0.1045513
43.84309 | 0.1058752
44.00924 | 0.1072219
44.15298 | 0.1085369
44.28203 | 0.1098735
44.42241 | 0.1111804
44.59347 | 0.112506
44.71406 | 0.1138085
44.89978 | 0.1151345
45.02881 | 0.1164252
45.18767 | 0.1177422
45.33065 | 0.1190267
45.47228 | 0.1203355
45.61438 | 0.1216136
45.76638 | 0.1229145
45.8972 | 0.1241851
46.03807 | 0.1254789
46.18821 | 0.1267426
46.32084 | 0.1280309
46.44722 | 0.129287
46.59265 | 0.1305636
46.75571 | 0.1318118
46.8815 | 0.1330821
47.00059 | 0.1343207
47.15282 | 0.1355779
47.25764 | 0.136808
47.41479 | 0.1380559
47.54527 | 0.1392708
47.69487 | 0.1405112
47.82355 | 0.1417211
47.95464 | 0.142949
48.07974 | 0.1441424
48.22022 | 0.1453634
48.31251 | 0.1465503
48.46944 | 0.1477542
48.60948 | 0.1489383
48.70474 | 0.1501328
48.86018 | 0.1513019
48.98163 | 0.1524836
49.08123 | 0.15364
49.22423 | 0.1548141
49.36184 | 0.1559636
49.48261 | 0.1571255
49.59815 | 0.158267
49.72036 | 0.1594214
49.82754 | 0.1605488
49.97346 | 0.1616952
50.09451 | 0.1628172
50.22769 | 0.1639526
50.33482 | 0.1650638
50.45438 | 0.166184
50.57014 | 0.1672843
50.67219 | 0.1683919
50.82366 | 0.1694813
50.93927 | 0.1705777
51.05822 | 0.1716601
51.15419 | 0.1727443
51.29271 | 0.1738157
51.39094 | 0.1748903
51.52318 | 0.1759534
51.61515 | 0.1770146
51.75379 | 0.1780656
51.85643 | 0.1791168
51.96567 | 0.1801554
52.0638 | 0.1811894
52.17993 | 0.1822174
52.29062 | 0.1832406
52.40363 | 0.1842568
52.49931 | 0.1852614
52.60173 | 0.186265
52.69928 | 0.1872592
52.82484 | 0.1882462
52.94656 | 0.1892233
53.03364 | 0.1901965
53.13319 | 0.1911644
53.24579 | 0.1921234
53.32756 | 0.1930772
53.44982 | 0.1940239
53.56208 | 0.1949688
53.64606 | 0.1958998
53.73551 | 0.1968254
53.83148 | 0.1977468
53.94001 | 0.198659
54.0466 | 0.1995673
54.14588 | 0.2004661
54.23482 | 0.2013599
54.32486 | 0.2022419
54.43044 | 0.2031274
54.51771 | 0.2040026
54.6196 | 0.204868
54.72317 | 0.205734
54.82133 | 0.2065843
54.92365 | 0.2074394
55.0003 | 0.2082827
55.09613 | 0.2091267
55.20394 | 0.2099478
55.31649 | 0.2107796
55.39368 | 0.2115864
55.48929 | 0.2124035
55.5744 | 0.2131992
55.65107 | 0.2140044
55.74089 | 0.2147859
55.83843 | 0.215573
55.90001 | 0.2163337
55.98919 | 0.2171033
56.09786 | 0.2178603
56.16863 | 0.2186086
56.22767 | 0.2193481
56.34228 | 0.2200789
56.41565 | 0.2208048
56.4704 | 0.2215201
56.55632 | 0.2222298
56.65043 | 0.222927
56.7263 | 0.2236274
56.81935 | 0.2243167
56.8742 | 0.2249987
56.965 | 0.2256749
57.0255 | 0.2263461
57.0941 | 0.227002
57.17353 | 0.2276611
57.26109 | 0.2283044
57.3166 | 0.2289475
57.38901 | 0.2295679
57.45404 | 0.2301972
57.51497 | 0.2307978
57.59731 | 0.2314094
57.63959 | 0.2320013
57.71192 | 0.2325936
57.79078 | 0.2331707
57.83931 | 0.2337463
57.88464 | 0.2343056
57.9866 | 0.2348591
58.02012 | 0.2354038
58.05764 | 0.2359437
58.12997 | 0.2364633
58.16378 | 0.2369889
58.2294 | 0.2374909
58.26471 | 0.2379946
58.33391 | 0.2384786
58.37498 | 0.2389728
58.44567 | 0.2394418
58.48076 | 0.2399107
58.50928 | 0.2403645
58.57119 | 0.24082
58.6051 | 0.2412603
58.63838 | 0.2416986
58.67908 | 0.2421148
58.72295 | 0.2425382
58.76128 | 0.242934
58.79099 | 0.2433402
58.81843 | 0.2437197
58.86647 | 0.2441038
58.90389 | 0.244466
58.92149 | 0.2448302
58.94501 | 0.2451757
58.96487 | 0.2455174
58.99613 | 0.2458473
58.99486 | 0.2461721
59.02639 | 0.2464785
59.0423 | 0.2467787
59.06984 | 0.2470673
59.10902 | 0.2473444
59.08982 | 0.2476174
59.12021 | 0.2478782
59.14024 | 0.2481315
59.15782 | 0.2483734
59.14769 | 0.2486089
59.16238 | 0.2488329
59.16706 | 0.2490494
59.15225 | 0.2492593
59.15262 | 0.2494544
59.1757 | 0.2496462
59.16599 | 0.2498203
59.17013 | 0.2499919
59.21096 | 0.2501466
59.17633 | 0.2503023
59.18386 | 0.2504386
59.15478 | 0.2505776
59.1461 | 0.2506983
59.12996 | 0.2508133
59.13014 | 0.2509105
59.10199 | 0.2510028
59.07609 | 0.251081
59.05692 | 0.2511567
59.01428 | 0.2512172
59.00248 | 0.2512701
58.95195 | 0.2513049
58.90349 | 0.2513396
58.86183 | 0.2513545
58.83891 | 0.2513631
58.76834 | 0.251355
58.71091 | 0.2513436
58.65915 | 0.2513158
58.59096 | 0.2512866
58.51953 | 0.2512408
58.42169 | 0.2511937
58.33862 | 0.251128
58.24782 | 0.2510547
58.14069 | 0.2509706
58.02443 | 0.25088
57.92218 | 0.2507817
57.81952 | 0.2506717
57.671 | 0.2505522
57.56573 | 0.250416
57.40012 | 0.2502828
57.26337 | 0.2501214
57.10818 | 0.2499688
56.94512 | 0.2497877
56.78171 | 0.2496174
56.60539 | 0.249416
56.42994 | 0.2492263
56.24226 | 0.2490006
56.0651 | 0.2487888
55.86492 | 0.2485456
55.68222 | 0.2483155
55.45766 | 0.2480477
55.23307 | 0.247794
55.01035 | 0.2475034
54.76966 | 0.2472329
54.56288 | 0.2469212
54.30865 | 0.2466249
54.09238 | 0.246294
53.84036 | 0.2459795
53.59744 | 0.2456318
53.32943 | 0.2452955
53.07826 | 0.2449277
52.79395 | 0.2445737
52.51873 | 0.2441854
52.23616 | 0.243811
51.94537 | 0.2434067
51.68508 | 0.2430102
51.36759 | 0.242584
51.06143 | 0.2421683
50.76623 | 0.2417273
50.45082 | 0.2412924
50.13718 | 0.2408294
49.81488 | 0.2403786
49.48123 | 0.2398929
49.17968 | 0.2394277
48.83308 | 0.2389217
48.49686 | 0.2384307
48.15141 | 0.2379083
47.79295 | 0.2374088
47.44733 | 0.2368615
47.08713 | 0.2363436
46.74313 | 0.2357875
46.39504 | 0.2352458
45.99045 | 0.2346657
45.63836 | 0.2341009
45.25859 | 0.2335034
44.86609 | 0.2329176
44.50895 | 0.2323083
44.08514 | 0.2316995
43.69479 | 0.2310727
43.30771 | 0.230446
42.90766 | 0.2297984
42.47757 | 0.2291474
42.08738 | 0.2284774
41.67838 | 0.2278123
41.25761 | 0.2271218
40.85407 | 0.2264339
40.40577 | 0.2257204
39.97945 | 0.2250196
39.56687 | 0.2242819
39.11332 | 0.2235652
38.67759 | 0.222809
38.26192 | 0.2220739
37.8321 | 0.2212989
37.3843 | 0.2205516
36.94423 | 0.2197556
36.51831 | 0.2189913
36.04911 | 0.2181794
35.62954 | 0.2173971
35.16733 | 0.2165717
34.72133 | 0.2157713
34.26459 | 0.214925
33.83523 | 0.2141073
33.34532 | 0.213249
32.90711 | 0.2124141
32.46658 | 0.2115396
31.99647 | 0.2106846
31.52948 | 0.2097934
31.07185 | 0.2089193
30.60466 | 0.2080114
30.12926 | 0.2071195
29.66077 | 0.2061916
29.1891 | 0.2052812
28.72495 | 0.2043369
28.23969 | 0.203412
27.74754 | 0.2024399
27.27074 | 0.2014949
26.79673 | 0.2005026
26.32049 | 0.1995452
25.83099 | 0.1985324
25.35797 | 0.1975589
24.85814 | 0.1965357
24.3873 | 0.1955467
23.90253 | 0.1945108
23.41531 | 0.1935034
22.93299 | 0.1924483
22.45676 | 0.1914273
21.97319 | 0.1903596
21.49016 | 0.1893203
21.01463 | 0.1882426
20.53518 | 0.1871859
20.04732 | 0.1860954
19.59605 | 0.1850267
19.10875 | 0.1839229
18.6117 | 0.1828427
18.16474 | 0.1817247
17.67122 | 0.1806327
17.21506 | 0.1795001
16.71894 | 0.1783952
16.27125 | 0.1772449
15.80423 | 0.1761296
15.31801 | 0.1749665
14.84334 | 0.1738358
14.38979 | 0.1726585
13.91645 | 0.1715152
13.43805 | 0.1703239
12.98084 | 0.1691645
12.52368 | 0.1679617
12.04092 | 0.1667907
11.59517 | 0.1655753
11.11957 | 0.1643954
10.66251 | 0.1631651
10.19711 | 0.1619669
9.748751 | 0.1607276
9.293406 | 0.159522
8.839042 | 0.1582768
8.370529 | 0.1570527
7.919671 | 0.1557983
7.491715 | 0.1545664
7.019206 | 0.1533006
6.57335 | 0.152053
6.11776 | 0.1507783
5.684924 | 0.1495183
5.225116 | 0.1482331
4.789829 | 0.1469591
4.346205 | 0.1456598
3.90464 | 0.1443717
3.4618 | 0.1430633
3.015258 | 0.141764
2.575483 | 0.140447
2.134679 | 0.1391374
1.69667 | 0.1378104
1.275604 | 0.1364965
0.8519147 | 0.1351577
0.4208694 | 0.1338352
0.01015148 | 0.1324841
-0.4168971 | 0.1311529
-0.8309497 | 0.1297959
-1.257091 | 0.1284616
-1.661532 | 0.1270889
-2.097359 | 0.1257461
-2.499347 | 0.1243724
-2.913228 | 0.1230218
-3.312323 | 0.1216359
-3.729319 | 0.1202818
-4.124956 | 0.1188907
-4.531408 | 0.1175199
-4.918488 | 0.1161214
-5.330579 | 0.1147441
-5.714569 | 0.1133464
-6.107486 | 0.1119609
-6.538408 | 0.1105522
-6.897045 | 0.1091552
-7.288465 | 0.1077362
-7.673387 | 0.1063317
-8.063655 | 0.1049029
-8.421801 | 0.1034901
-8.811113 | 0.102049
-9.199051 | 0.100628
-9.570757 | 0.09918696
-9.936946 | 0.09775433
-10.31365 | 0.0963033
-10.69078 | 0.094869
-11.05645 | 0.09341336
-11.41433 | 0.09196899
-11.7724 | 0.09050508
-12.12466 | 0.08905959
-12.48411 | 0.08758948
-12.83588 | 0.0861382
-13.20587 | 0.08466401
-13.54781 | 0.08320494
-13.88371 | 0.08172982
-14.2321 | 0.08027035
-14.56469 | 0.07879288
-14.91855 | 0.07733312
-15.26215 | 0.07585045
-15.57197 | 0.07438717
-15.9232 | 0.07290313
-16.26347 | 0.07143797
-16.57778 | 0.06994638
-16.91148 | 0.06847815
-17.23689 | 0.06698141
-17.56843 | 0.06550487
-17.8984 | 0.06400185
-18.19152 | 0.06252194
-18.52352 | 0.06101745
-18.82172 | 0.05954273
-19.15041 | 0.05803332
-19.44981 | 0.05655324
-19.76259 | 0.05504707
-20.06726 | 0.05356027
-20.3735 | 0.05204811
-20.68751 | 0.0505621
-20.99762 | 0.04904405
-21.30253 | 0.04755315
-21.59221 | 0.04602828
-21.9024 | 0.044539
-22.19696 | 0.0430103
-22.49415 | 0.04151718
-22.77881 | 0.03998647
-23.06695 | 0.03848865
-23.39094 | 0.03695617
-23.64887 | 0.035458
-23.95368 | 0.03392125
-24.23 | 0.03242538
-24.50081 | 0.03088844
-24.79601 | 0.02939536
-25.07851 | 0.02785291
-25.3374 | 0.02635597
-25.62791 | 0.02481028
-25.8728 | 0.02331611
-26.17144 | 0.02177243
-26.42105 | 0.02028117
-26.68548 | 0.01874158
-26.96703 | 0.01724862
-27.20497 | 0.01571215
-27.46773 | 0.01421581
-27.72733 | 0.0126829
-27.98247 | 0.01119089
-28.23667 | 0.009660282
-28.48538 | 0.008167905
-28.74836 | 0.00663841
-28.99443 | 0.005144079
-29.2387 | 0.003623214
-29.46321 | 0.002131785
-29.7193 | 0.0006063699
-29.96436 | -0.0008885251
-30.20976 | -0.002402175
-30.43135 | -0.003910625
-30.68813 | -0.005416524
-30.9302 | -0.00692523
-31.15002 | -0.008427472
-31.3734 | -0.009930561
-31.57719 | -0.01143316
-31.84128 | -0.01293362
-32.0382 | -0.01443353
-32.27664 | -0.01593171
-32.51608 | -0.01743739
-32.72934 | -0.01893464
-32.95419 | -0.02043769
-33.15038 | -0.02193261
-33.38163 | -0.02342968
-33.57895 | -0.02492134
-33.80017 | -0.02640838
-34.0145 | -0.02789224
-34.21459 | -0.02937386
-34.43829 | -0.03086018
-34.62087 | -0.03233717
-34.83927 | -0.03381585
-35.03034 | -0.03528607
-35.25598 | -0.03675896
-35.45177 | -0.03822519
-35.65777 | -0.03969379
-35.8532 | -0.04115406
-36.05299 | -0.04262241
-36.25918 | -0.04408222
-36.41727 | -0.04554447
-36.63305 | -0.04699802
-36.8333 | -0.04845916
-37.01995 | -0.0499048
-37.20381 | -0.05136465
-37.40637 | -0.05281131
-37.57748 | -0.05426903
-37.76719 | -0.05570812
-37.97071 | -0.05716325
-38.16025 | -0.05859528
-38.33442 | -0.0600483
-38.50533 | -0.06147627
-38.68869 | -0.06292577
-38.85965 | -0.06434672
-39.03706 | -0.06578395
-39.24457 | -0.06719567
-39.4121 | -0.06863341
-39.60088 | -0.07004233
-39.76929 | -0.07147594
-39.95091 | -0.0728861
-40.12383 | -0.07430039
-40.28184 | -0.0756972
-40.46314 | -0.07711139
-40.62395 | -0.07850705
-40.79292 | -0.0799153
-40.94848 | -0.08130266
-41.13211 | -0.08270126
-41.29909 | -0.08407944
-41.45075 | -0.08547335
-41.63537 | -0.08684746
-41.7795 | -0.08823597
-41.96205 | -0.08960529
-42.09979 | -0.0909883
-42.27847 | -0.09235106
-42.42924 | -0.09372763
-42.60954 | -0.09507741
-42.74352 | -0.09644763
-42.91144 | -0.09779263
-43.06795 | -0.09916115
-43.22172 | -0.1005004
-43.39935 | -0.1018636
-43.52337 | -0.1031956
-43.68906 | -0.1045513
-43.84309 | -0.1058752
-44.00924 | -0.1072219
-44.15298 | -0.1085369
-44.28203 | -0.1098735
-44.42241 | -0.1111804
-44.59347 | -0.112506
-44.71406 | -0.1138085
-44.89978 | -0.1151345
-45.02881 | -0.1164252
-45.18767 | -0.1177422
-45.33065 | -0.1190267
-45.47228 | -0.1203355
-45.61438 | -0.1216136
-45.76638 | -0.1229145
-45.8972 | -0.1241851
-46.03807 | -0.1254789
-46.18821 | -0.1267426
-46.32084 | -0.1280309
-46.44722 | -0.129287
-46.59265 | -0.1305636
-46.75571 | -0.1318118
-46.8815 | -0.1330821
-47.00059 | -0.1343207
-47.15282 | -0.1355779
-47.25764 | -0.136808
-47.41479 | -0.1380559
-47.54527 | -0.1392708
-47.69487 | -0.1405112
-47.82355 | -0.1417211
-47.95464 | -0.142949
-48.07974 | -0.1441424
-48.22022 | -0.1453634
-48.31251 | -0.1465503
-48.46944 | -0.1477542
-48.60948 | -0.1489383
-48.70474 | -0.1501328
-48.86018 | -0.1513019
-48.98163 | -0.1524836
-49.08123 | -0.15364
-49.22423 | -0.1548141
-49.36184 | -0.1559636
-49.48261 | -0.1571255
-49.59815 | -0.158267
-49.72036 | -0.1594214
-49.82754 | -0.1605488
-49.97346 | -0.1616952
-50.09451 | -0.1628172
-50.22769 | -0.1639526
-50.33482 | -0.1650638
-50.45438 | -0.166184
-50.57014 | -0.1672843
-50.67219 | -0.1683919
-50.82366 | -0.1694813
-50.93927 | -0.1705777
-51.05822 | -0.1716601
-51.15419 | -0.1727443
-51.29271 | -0.1738157
-51.39094 | -0.1748903
-51.52318 | -0.1759534
-51.61515 | -0.1770146
-51.75379 | -0.1780656
-51.85643 | -0.1791168
-51.96567 | -0.1801554
-52.0638 | -0.1811894
-52.17993 | -0.1822174
-52.29062 | -0.1832406
-52.40363 | -0.1842568
-52.49931 | -0.1852614
-52.60173 | -0.186265
-52.69928 | -0.1872592
-52.82484 | -0.1882462
-52.94656 | -0.1892233
-53.03364 | -0.1901965
-53.13319 | -0.1911644
-53.24579 | -0.1921234
-53.32756 | -0.1930772
-53.44982 | -0.1940239
-53.56208 | -0.1949688
-53.64606 | -0.1958998
-53.73551 | -0.1968254
-53.83148 | -0.1977468
-53.94001 | -0.198659
-54.0466 | -0.1995673
-54.14588 | -0.2004661
-54.23482 | -0.2013599
-54.32486 | -0.2022419
-54.43044 | -0.2031274
-54.51771 | -0.2040026
-54.6196 | -0.204868
-54.72317 | -0.205734
-54.82133 | -0.2065843
-54.92365 | -0.2074394
-55.0003 | -0.2082827
-55.09613 | -0.2091267
-55.20394 | -0.2099478
-55.31649 | -0.2107796
-55.39368 | -0.2115864
-55.48929 | -0.2124035
-55.5744 | -0.2131992
-55.65107 | -0.2140044
-55.74089 | -0.2147859
-55.83843 | -0.215573
-55.90001 | -0.2163337
-55.98919 | -0.2171033
-56.09786 | -0.2178603
-56.16863 | -0.2186086
-56.22767 | -0.2193481
-56.34228 | -0.2200789
-56.41565 | -0.2208048
-56.4704 | -0.2215201
-56.55632 | -0.2222298
-56.65043 | -0.222927
-56.7263 | -0.2236274
-56.81935 | -0.2243167
-56.8742 | -0.2249987
-56.965 | -0.2256749
-57.0255 | -0.2263461
-57.0941 | -0.227002
-57.17353 | -0.2276611
-57.26109 | -0.2283044
-57.3166 | -0.2289475
-57.38901 | -0.2295679
-57.45404 | -0.2301972
-57.51497 | -0.2307978
-57.59731 | -0.2314094
-57.63959 | -0.2320013
-57.71192 | -0.2325936
-57.79078 | -0.2331707
-57.83931 | -0.2337463
-57.88464 | -0.2343056
-57.9866 | -0.2348591
-58.02012 | -0.2354038
-58.05764 | -0.2359437
-58.12997 | -0.2364633
-58.16378 | -0.2369889
-58.2294 | -0.2374909
-58.26471 | -0.2379946
-58.33391 | -0.2384786
-58.37498 | -0.2389728
-58.44567 | -0.2394418
-58.48076 | -0.2399107
-58.50928 | -0.2403645
-58.57119 | -0.24082
-58.6051 | -0.2412603
-58.63838 | -0.2416986
-58.67908 | -0.2421148
-58.72295 | -0.2425382
-58.76128 | -0.242934
-58.79099 | -0.2433402
-58.81843 | -0.2437197
-58.86647 | -0.2441038
-58.90389 | -0.244466
-58.92149 | -0.2448302
-58.94501 | -0.2451757
-58.96487 | -0.2455174
-58.99613 | -0.2458473
-58.99486 | -0.2461721
-59.02639 | -0.2464785
-59.0423 | -0.2467787
-59.06984 | -0.2470673
-59.10902 | -0.2473444
-59.08982 | -0.2476174
-59.12021 | -0.2478782
-59.14024 | -0.2481315
-59.15782 | -0.2483734
-59.14769 | -0.2486089
-59.16238 | -0.2488329
-59.16706 | -0.2490494
-59.15225 | -0.2492593
-59.15262 | -0.2494544
-59.1757 | -0.2496462
-59.16599 | -0.2498203
-59.17013 | -0.2499919
-59.21096 | -0.2501466
-59.17633 | -0.2503023
-59.18386 | -0.2504386
-59.15478 | -0.2505776
-59.1461 | -0.2506983
-59.12996 | -0.2508133
-59.13014 | -0.2509105
-59.10199 | -0.2510028
-59.07609 | -0.251081
-59.05692 | -0.2511567
-59.01428 | -0.2512172
-59.00248 | -0.2512701
-58.95195 | -0.2513049
-58.90349 | -0.2513396
-58.86183 | -0.2513545
-58.83891 | -0.2513631
-58.76834 | -0.251355
-58.71091 | -0.2513436
-58.65915 | -0.2513158
-58.59096 | -0.2512866
-58.51953 | -0.2512408
-58.42169 | -0.2511937
-58.33862 | -0.251128
-58.24782 | -0.2510547
-58.14069 | -0.2509706
-58.02443 | -0.25088
-57.92218 | -0.2507817
-57.81952 | -0.2506717
-57.671 | -0.2505522
-57.56573 | -0.250416
-57.40012 | -0.2502828
-57.26337 | -0.2501214
-57.10818 | -0.2499688
-56.94512 | -0.2497877
-56.78171 | -0.2496174
-56.60539 | -0.249416
-56.42994 | -0.2492263
-56.24226 | -0.2490006
-56.0651 | -0.2487888
-55.86492 | -0.2485456
-55.68222 | -0.2483155
-55.45766 | -0.2480477
-55.23307 | -0.247794
-55.01035 | -0.2475034
-54.76966 | -0.2472329
-54.56288 | -0.2469212
-54.30865 | -0.2466249
-54.09238 | -0.246294
-53.84036 | -0.2459795
-53.59744 | -0.2456318
-53.32943 | -0.2452955
-53.07826 | -0.2449277
-52.79395 | -0.2445737
-52.51873 | -0.2441854
-52.23616 | -0.243811
-51.94537 | -0.2434067
-51.68508 | -0.2430102
-51.36759 | -0.242584
-51.06143 | -0.2421683
-50.76623 | -0.2417273
-50.45082 | -0.2412924
-50.13718 | -0.2408294
-49.81488 | -0.2403786
-49.48123 | -0.2398929
-49.17968 | -0.2394277
-48.83308 | -0.2389217
-48.49686 | -0.2384307
-48.15141 | -0.2379083
-47.79295 | -0.2374088
-47.44733 | -0.2368615
-47.08713 | -0.2363436
-46.74313 | -0.2357875
-46.39504 | -0.2352458
-45.99045 | -0.2346657
-45.63836 | -0.2341009
-45.25859 | -0.2335034
-44.86609 | -0.2329176
-44.50895 | -0.2323083
-44.08514 | -0.2316995
-43.69479 | -0.2310727
-43.30771 | -0.230446
-42.90766 | -0.2297984
-42.47757 | -0.2291474
-42.08738 | -0.2284774
-41.67838 | -0.2278123
-41.25761 | -0.2271218
-40.85407 | -0.2264339
-40.40577 | -0.2257204
-39.97945 | -0.2250196
-39.56687 | -0.2242819
-39.11332 | -0.2235652
-38.67759 | -0.222809
-38.26192 | -0.2220739
-37.8321 | -0.2212989
-37.3843 | -0.2205516
-36.94423 | -0.2197556
-36.51831 | -0.2189913
-36.04911 | -0.2181794
-35.62954 | -0.2173971
-35.16733 | -0.2165717
-34.72133 | -0.2157713
-34.26459 | -0.214925
-33.83523 | -0.2141073
-33.34532 | -0.213249
-32.90711 | -0.2124141
-32.46658 | -0.2115396
-31.99647 | -0.2106846
-31.52948 | -0.2097934
-31.07185 | -0.2089193
-30.60466 | -0.2080114
-30.12926 | -0.2071195
-29.66077 | -0.2061916
-29.1891 | -0.2052812
-28.72495 | -0.2043369
-28.23969 | -0.203412
-27.74754 | -0.2024399
-27.27074 | -0.2014949
-26.79673 | -0.2005026
-26.32049 | -0.1995452
-25.83099 | -0.1985324
-25.35797 | -0.1975589
-24.85814 | -0.1965357
-24.3873 | -0.1955467
-23.90253 | -0.1945108
-23.41531 | -0.1935034
-22.93299 | -0.1924483
-22.45676 | -0.1914273
-21.97319 | -0.1903596
-21.49016 | -0.1893203
-21.01463 | -0.1882426
-20.53518 | -0.1871859
-20.04732 | -0.1860954
-19.59605 | -0.1850267
-19.10875 | -0.1839229
-18.6117 | -0.1828427
-18.16474 | -0.1817247
-17.67122 | -0.1806327
-17.21506 | -0.1795001
-16.71894 | -0.1783952
-16.27125 | -0.1772449
-15.80423 | -0.1761296
-15.31801 | -0.1749665
-14.84334 | -0.1738358
-14.38979 | -0.1726585
-13.91645 | -0.1715152
-13.43805 | -0.1703239
-12.98084 | -0.1691645
-12.52368 | -0.1679617
-12.04092 | -0.1667907
-11.59517 | -0.1655753
-11.11957 | -0.1643954
-10.66251 | -0.1631651
-10.19711 | -0.1619669
-9.748751 | -0.1607276
-9.293406 | -0.159522
-8.839042 | -0.1582768
-8.370529 | -0.1570527
-7.919671 | -0.1557983
-7.491715 | -0.1545664
-7.019206 | -0.1533006
-6.57335 | -0.152053
-6.11776 | -0.1507783
-5.684924 | -0.1495183
-5.225116 | -0.1482331
-4.789829 | -0.1469591
-4.346205 | -0.1456598
-3.90464 | -0.1443717
-3.4618 | -0.1430633
-3.015258 | -0.141764
-2.575483 | -0.140447
-2.134679 | -0.1391374
-1.69667 | -0.1378104
-1.275604 | -0.1364965
-0.8519147 | -0.1351577
-0.4208694 | -0.1338352
-0.01015148 | -0.1324841
0.4168971 | -0.1311529
0.8309497 | -0.1297959
1.257091 | -0.1284616
1.661532 | -0.1270889
2.097359 | -0.1257461
2.499347 | -0.1243724
2.913228 | -0.1230218
3.312323 | -0.1216359
3.729319 | -0.1202818
4.124956 | -0.1188907
4.531408 | -0.1175199
4.918488 | -0.1161214
5.330579 | -0.1147441
5.714569 | -0.1133464
6.107486 | -0.1119609
6.538408 | -0.1105522
6.897045 | -0.1091552
7.288465 | -0.1077362
7.673387 | -0.1063317
8.063655 | -0.1049029
8.421801 | -0.1034901
8.811113 | -0.102049
9.199051 | -0.100628
9.570757 | -0.09918696
9.936946 | -0.09775433
10.31365 | -0.0963033
10.69078 | -0.094869
11.05645 | -0.09341336
11.41433 | -0.09196899
11.7724 | -0.09050508
12.12466 | -0.08905959
12.48411 | -0.08758948
12.83588 | -0.0861382
13.20587 | -0.08466401
13.54781 | -0.08320494
13.88371 | -0.08172982
14.2321 | -0.08027035
14.56469 | -0.07879288
14.91855 | -0.07733312
15.26215 | -0.07585045
15.57197 | -0.07438717
15.9232 | -0.07290313
16.26347 | -0.07143797
16.57778 | -0.06994638
16.91148 | -0.06847815
17.23689 | -0.06698141
17.56843 | -0.06550487
17.8984 | -0.06400185
18.19152 | -0.06252194
18.52352 | -0.06101745
18.82172 | -0.05954273
19.15041 | -0.05803332
19.44981 | -0.05655324
19.76259 | -0.05504707
20.06726 | -0.05356027
20.3735 | -0.05204811
20.68751 | -0.0505621
20.99762 | -0.04904405
21.30253 | -0.04755315
21.59221 | -0.04602828
21.9024 | -0.044539
22.19696 | -0.0430103
22.49415 | -0.04151718
22.77881 | -0.03998647
23.06695 | -0.03848865
23.39094 | -0.03695617
23.64887 | -0.035458
23.95368 | -0.03392125
24.23 | -0.03242538
24.50081 | -0.03088844
24.79601 | -0.02939536
25.07851 | -0.02785291
25.3374 | -0.02635597
25.62791 | -0.02481028
25.8728 | -0.02331611
26.17144 | -0.02177243
26.42105 | -0.02028117
26.68548 | -0.01874158
26.96703 | -0.01724862
27.20497 | -0.01571215
27.46773 | -0.01421581
27.72733 | -0.0126829
27.98247 | -0.01119089
28.23667 | -0.009660282
28.48538 | -0.008167905
28.74836 | -0.00663841
28.99443 | -0.005144079
29.2387 | -0.003623214
29.46321 | -0.002131785
29.7193 | -0.0006063699
29.96436 | 0.0008885251