## Sheet1
40.16512 | 3.029962e-05
40.42602 | 0.00251733
40.65884 | 0.004914442
40.91179 | 0.007403016
41.12326 | 0.009813599
41.39205 | 0.01230341
41.60207 | 0.01471336
41.82886 | 0.01719983
42.07178 | 0.01962194
42.29102 | 0.02210477
42.52593 | 0.02452556
42.76091 | 0.02701658
42.96256 | 0.02943603
43.192 | 0.03193024
43.39648 | 0.03434106
43.61959 | 0.03682771
43.85967 | 0.03923092
44.06346 | 0.04170383
44.28932 | 0.04409453
44.48668 | 0.0465707
44.71958 | 0.04896773
44.89617 | 0.05144075
45.10894 | 0.05382996
45.30969 | 0.05629275
45.5121 | 0.05867213
45.726 | 0.06112759
45.91171 | 0.06350183
46.09709 | 0.06595212
46.31449 | 0.06832158
46.50813 | 0.07076565
46.69558 | 0.07313452
46.89293 | 0.07557156
47.08114 | 0.07793784
47.29761 | 0.08037412
47.47928 | 0.08274395
47.68028 | 0.08518476
47.88213 | 0.08754668
48.06657 | 0.08997806
48.25678 | 0.09234521
48.44738 | 0.09477859
48.64021 | 0.09713479
48.82551 | 0.09955516
49.00409 | 0.1019023
49.17902 | 0.1043205
49.35971 | 0.106652
49.54575 | 0.1090609
49.73468 | 0.1113857
49.89688 | 0.1137788
50.08797 | 0.1160839
50.27239 | 0.1184668
50.44322 | 0.1207611
50.604 | 0.1231296
50.7678 | 0.1254136
50.96254 | 0.1277741
51.13587 | 0.1300494
51.3162 | 0.1324017
51.47117 | 0.1346621
51.64909 | 0.1370034
51.83132 | 0.1392626
51.99262 | 0.141597
52.17179 | 0.1438449
52.3223 | 0.1461722
52.48803 | 0.1484117
52.65673 | 0.1507278
52.82823 | 0.1529415
53.00124 | 0.1552432
53.17465 | 0.1574617
53.31984 | 0.1597641
53.50041 | 0.1619761
53.67065 | 0.1642647
53.81101 | 0.1664573
53.97341 | 0.1687267
54.15849 | 0.1709028
54.28803 | 0.1731546
54.45771 | 0.1753143
54.61859 | 0.1775556
54.77099 | 0.1797044
54.9354 | 0.1819298
55.09213 | 0.1840629
55.25384 | 0.1862855
55.41936 | 0.1884135
55.5565 | 0.1906128
55.70345 | 0.1927091
55.86423 | 0.1948839
56.02727 | 0.1969718
56.18685 | 0.1991414
56.32867 | 0.2012229
56.51135 | 0.2033907
56.67605 | 0.2054691
56.83041 | 0.2076288
56.98018 | 0.2096972
57.14361 | 0.2118373
57.3013 | 0.2138898
57.45137 | 0.2160114
57.58956 | 0.2180397
57.75191 | 0.2201398
57.88254 | 0.2221471
58.0328 | 0.2242208
58.16648 | 0.2262045
58.30392 | 0.2282499
58.45651 | 0.2302136
58.59821 | 0.2322405
58.77339 | 0.2341843
58.89503 | 0.2361943
59.03326 | 0.2381221
59.16532 | 0.2401167
59.33876 | 0.2420216
59.46195 | 0.2440028
59.63389 | 0.2458877
59.78797 | 0.2478582
59.90339 | 0.2497308
60.06096 | 0.2516823
60.20489 | 0.253539
60.37558 | 0.2554829
60.48786 | 0.2573233
60.6648 | 0.2592505
60.79841 | 0.261078
60.93261 | 0.262984
61.0675 | 0.2647915
61.21796 | 0.2666778
61.34394 | 0.268462
61.49815 | 0.2703212
61.62581 | 0.2720845
61.76283 | 0.2739202
61.91873 | 0.2756652
62.03361 | 0.2774732
62.16065 | 0.2792024
62.31871 | 0.2809891
62.45077 | 0.2827015
62.56702 | 0.2844668
62.70713 | 0.2861533
62.84067 | 0.2878896
62.9618 | 0.2895501
63.06685 | 0.2912533
63.19965 | 0.2928806
63.30077 | 0.2945643
63.44711 | 0.2961685
63.59414 | 0.2978344
63.70857 | 0.2994196
63.85173 | 0.3010749
63.97072 | 0.3026458
64.09404 | 0.3042879
64.2338 | 0.3058375
64.3695 | 0.3074655
64.48933 | 0.3089985
64.62831 | 0.310608
64.7415 | 0.3121183
64.86231 | 0.3136977
64.99126 | 0.3151821
65.07785 | 0.3167343
65.24547 | 0.3181997
65.33163 | 0.3197211
65.4459 | 0.321151
65.54369 | 0.3226417
65.65805 | 0.3240453
65.77921 | 0.3255045
65.87658 | 0.32688
65.98035 | 0.3283108
66.10893 | 0.3296601
66.19127 | 0.3310667
66.32042 | 0.3323908
66.43567 | 0.3337787
66.51546 | 0.3350829
66.63088 | 0.3364505
66.7496 | 0.3377351
66.85252 | 0.3390783
66.94224 | 0.3403404
67.05407 | 0.3416618
67.18595 | 0.3429015
67.26775 | 0.3442036
67.35124 | 0.3454181
67.45864 | 0.3466952
67.56721 | 0.3478867
67.67209 | 0.3491402
67.75006 | 0.3503062
67.82274 | 0.3515297
67.94978 | 0.3526627
68.02651 | 0.3538592
68.10639 | 0.3549688
68.17996 | 0.3561171
68.27164 | 0.3571867
68.36379 | 0.3583108
68.43862 | 0.3593599
68.5112 | 0.3604513
68.61149 | 0.3614825
68.66774 | 0.3625503
68.76693 | 0.363546
68.82806 | 0.3645901
68.93215 | 0.3655545
69.00083 | 0.3665844
69.06752 | 0.3675266
69.1379 | 0.3685225
69.20084 | 0.3694386
69.27828 | 0.3704143
69.37454 | 0.3713099
69.40711 | 0.3722624
69.46108 | 0.3731263
69.55254 | 0.3740502
69.61227 | 0.3748885
69.65459 | 0.3757822
69.72389 | 0.3765902
69.76942 | 0.377452
69.82552 | 0.3782244
69.8897 | 0.3790527
69.92478 | 0.3797961
69.97883 | 0.3805884
70.02451 | 0.3812974
70.05788 | 0.3820583
70.10253 | 0.3827395
70.15893 | 0.3834707
70.18193 | 0.384112
70.2282 | 0.3848108
70.26022 | 0.3854392
70.32221 | 0.3861174
70.33329 | 0.386711
70.39109 | 0.3873531
70.42721 | 0.3879258
70.45234 | 0.3885445
70.47394 | 0.3890947
70.51712 | 0.3896884
70.54383 | 0.3902138
70.55633 | 0.3907761
70.58831 | 0.3912706
70.60454 | 0.3918083
70.64014 | 0.3922739
70.65613 | 0.3927809
70.66847 | 0.3932188
70.68031 | 0.3936995
70.68975 | 0.3940998
70.71194 | 0.3945541
70.69948 | 0.3949268
70.72212 | 0.3953493
70.70095 | 0.3956803
70.68104 | 0.3960605
70.72219 | 0.396356
70.68901 | 0.3967087
70.68433 | 0.3969788
70.68237 | 0.3973054
70.65876 | 0.3975463
70.64456 | 0.3978361
70.64998 | 0.3980431
70.63933 | 0.3983089
70.60437 | 0.3984914
70.60589 | 0.3987318
70.5785 | 0.3988923
70.56516 | 0.3991086
70.53247 | 0.3992319
70.5135 | 0.3994206
70.48932 | 0.3995194
70.42329 | 0.3996736
70.38432 | 0.3997282
70.36233 | 0.399851
70.34023 | 0.3998938
70.26388 | 0.3999989
70.23516 | 0.4000135
70.15599 | 0.4000855
70.08208 | 0.4000542
69.98204 | 0.4000858
69.89325 | 0.4000171
69.78661 | 0.4000104
69.65386 | 0.3999051
69.53287 | 0.3998625
69.42138 | 0.3997249
69.27283 | 0.3996573
69.13537 | 0.3994889
68.98724 | 0.3993961
68.83573 | 0.3992073
68.67181 | 0.3990942
68.4835 | 0.398885
68.31945 | 0.3987404
68.14624 | 0.3985087
67.95447 | 0.3983438
67.75335 | 0.3980857
67.53262 | 0.39789
67.31174 | 0.3975995
67.05157 | 0.397371
66.8316 | 0.3970485
66.58277 | 0.3967929
66.32376 | 0.3964407
66.04498 | 0.3961528
65.75434 | 0.3957656
65.474 | 0.3954467
65.16055 | 0.3950257
64.85358 | 0.3946689
64.51922 | 0.3942133
64.18949 | 0.3938222
63.83179 | 0.3933354
63.47742 | 0.3929126
63.14267 | 0.3923957
62.74951 | 0.3919419
62.37709 | 0.3914013
62.00102 | 0.3909215
61.61997 | 0.3903544
61.22026 | 0.3898505
60.82038 | 0.3892531
60.40236 | 0.3887193
59.9653 | 0.388095
59.53011 | 0.3875273
59.10086 | 0.3868709
58.67749 | 0.3862767
58.23801 | 0.3855938
57.77261 | 0.3849778
57.34899 | 0.3842714
56.87104 | 0.3836361
56.43573 | 0.3829085
55.9616 | 0.382249
55.51697 | 0.3814934
55.03578 | 0.380802
54.54829 | 0.380011
54.05989 | 0.3792825
53.56485 | 0.3784554
53.03933 | 0.3776886
52.53464 | 0.3768253
52.00503 | 0.3760216
51.44964 | 0.3751178
50.94356 | 0.37428
50.40293 | 0.3733517
49.85289 | 0.3724898
49.29816 | 0.3715351
48.7402 | 0.3706477
48.20847 | 0.3696738
47.65917 | 0.3687639
47.09404 | 0.367766
46.55018 | 0.3668321
45.99491 | 0.3658105
45.438 | 0.3648574
44.86788 | 0.3638142
44.29015 | 0.3628298
43.70014 | 0.3617636
43.15863 | 0.3607483
42.553 | 0.3596542
41.98476 | 0.358611
41.37479 | 0.3574871
40.79397 | 0.3564127
40.20357 | 0.3552616
39.58453 | 0.3541566
38.99417 | 0.3529719
38.37503 | 0.3518338
37.78291 | 0.3506192
37.18032 | 0.3494569
36.58396 | 0.3482098
35.98732 | 0.3470157
35.36132 | 0.3457383
34.75811 | 0.3445226
34.15552 | 0.3432229
33.57215 | 0.341984
32.96162 | 0.3406644
32.35753 | 0.3394044
31.75332 | 0.3380575
31.15029 | 0.3367713
30.54127733 | 0.335414
29.93893 | 0.3341109
29.34058 | 0.3327339
28.70827 | 0.331402
28.13307 | 0.329973
27.50689 | 0.3286359
26.91433 | 0.3271901
26.30441 | 0.3258309
25.6992 | 0.3243659
25.08805 | 0.3229871
24.42813 | 0.3214952
23.85315 | 0.320068
23.25168 | 0.3185433
22.62987 | 0.3170899
22.02387 | 0.3155381
21.39227 | 0.3140519
20.80025 | 0.3124761
20.19928 | 0.3109617
19.57974 | 0.3093563
19.02176 | 0.3078236
18.39788 | 0.3061974
17.83075 | 0.3046405
17.21337 | 0.3029913
16.62074 | 0.3014134
16.03761 | 0.2997463
15.45621 | 0.2981533
14.90403 | 0.2964661
14.30801 | 0.2948596
13.70778 | 0.2931545
13.15614 | 0.2915253
12.57756 | 0.2898048
12.03386 | 0.288152
11.43139 | 0.2864061
10.84239 | 0.2847265
10.30208 | 0.282954
9.748776 | 0.2812465
9.188066 | 0.2794621
8.604332 | 0.2777354
8.056005 | 0.2759213
7.490955 | 0.2741691
6.937405 | 0.2723338
6.35269 | 0.2705578
5.820621 | 0.268699
5.281538 | 0.266899
4.717812 | 0.2650177
4.174512 | 0.2631992
3.634915 | 0.2612977
3.089751 | 0.2594605
2.556946 | 0.2575392
2.030197 | 0.2556975
1.481625 | 0.2537573
0.9547536 | 0.251886
0.4177553 | 0.2499249
-0.07839195 | 0.2480404
-0.6002611 | 0.2460667
-1.104598 | 0.2441629
-1.634167 | 0.2421839
-2.144683 | 0.2402683
-2.644876 | 0.2382687
-3.144211 | 0.2363397
-3.620987 | 0.2343184
-4.124834 | 0.2323672
-4.629441 | 0.2303255
-5.126029 | 0.2283554
-5.635981 | 0.2262875
-6.113885 | 0.2242921
-6.583869 | 0.2222183
-7.073886 | 0.2202074
-7.536784 | 0.2181088
-8.022534 | 0.2160782
-8.472142 | 0.2139743
-8.95799 | 0.2119326
-9.445776 | 0.2098002
-9.900288 | 0.2077314
-10.34168 | 0.2055773
-10.80463 | 0.2034997
-11.24276 | 0.2013369
-11.69197 | 0.1992539
-12.14298 | 0.197088
-12.57758 | 0.1949926
-12.9857 | 0.1928219
-13.41934 | 0.190719
-13.84683 | 0.1885344
-14.29389 | 0.1864096
-14.68404 | 0.184211
-15.13914 | 0.1820726
-15.554 | 0.1798558
-15.97675 | 0.1776923
-16.39235 | 0.1754513
-16.80346 | 0.1732725
-17.23691 | 0.1710107
-17.65187 | 0.1688118
-18.03856 | 0.1665371
-18.45001 | 0.1643245
-18.87243 | 0.1620375
-19.26497 | 0.1598102
-19.66991 | 0.1575144
-20.06836 | 0.1552748
-20.45562 | 0.152974
-20.84686 | 0.1507241
-21.22117 | 0.1484143
-21.59832 | 0.1461535
-21.96321 | 0.1438374
-22.33857 | 0.1415703
-22.70902 | 0.1392505
-23.09201 | 0.136975
-23.4683 | 0.1346515
-23.81274 | 0.1323708
-24.17772 | 0.1300352
-24.54428 | 0.1277401
-24.93362 | 0.1253929
-25.24971 | 0.1230916
-25.60945 | 0.1207337
-25.96478 | 0.1184185
-26.3152 | 0.1160454
-26.65763 | 0.1137189
-27.00172 | 0.1113419
-27.31894 | 0.1090103
-27.66954 | 0.1066238
-28.00949 | 0.1042882
-28.33289 | 0.1018923
-28.66367 | 0.09954328
-28.99352 | 0.09713669
-29.33632 | 0.09477317
-29.63189 | 0.09234621
-29.99589 | 0.08996894
-30.32403 | 0.08752865
-30.61832 | 0.08514345
-30.9221 | 0.08270615
-31.23928 | 0.08032053
-31.536 | 0.07788426
-31.84483 | 0.07550219
-32.12464 | 0.07306278
-32.43754 | 0.07068573
-32.71744 | 0.06824904
-33.00625 | 0.06587218
-33.29088 | 0.06344315
-33.56777 | 0.06105898
-33.8663 | 0.05862483
-34.16479 | 0.05622924
-34.41598 | 0.0537853
-34.72766 | 0.05137886
-35.00964 | 0.04892555
-35.27797 | 0.04651472
-35.54944 | 0.04405056
-35.84187 | 0.04163342
-36.11716 | 0.03915729
-36.3758 | 0.03673082
-36.64364 | 0.03425042
-36.93271 | 0.03181913
-37.19388 | 0.02933506
-37.44357 | 0.02690915
-37.70616 | 0.02442555
-37.95698 | 0.02199362
-38.22053 | 0.01951095
-38.47515 | 0.01708897
-38.71319 | 0.01460868
-38.95719 | 0.01219041
-39.21319 | 0.009713537
-39.47026 | 0.007295389
-39.69622 | 0.004820008
-39.93404 | 0.002404803
-40.16512 | -3.029962e-05
-40.42602 | -0.00251733
-40.65884 | -0.004914442
-40.91179 | -0.007403016
-41.12326 | -0.009813599
-41.39205 | -0.01230341
-41.60207 | -0.01471336
-41.82886 | -0.01719983
-42.07178 | -0.01962194
-42.29102 | -0.02210477
-42.52593 | -0.02452556
-42.76091 | -0.02701658
-42.96256 | -0.02943603
-43.192 | -0.03193024
-43.39648 | -0.03434106
-43.61959 | -0.03682771
-43.85967 | -0.03923092
-44.06346 | -0.04170383
-44.28932 | -0.04409453
-44.48668 | -0.0465707
-44.71958 | -0.04896773
-44.89617 | -0.05144075
-45.10894 | -0.05382996
-45.30969 | -0.05629275
-45.5121 | -0.05867213
-45.726 | -0.06112759
-45.91171 | -0.06350183
-46.09709 | -0.06595212
-46.31449 | -0.06832158
-46.50813 | -0.07076565
-46.69558 | -0.07313452
-46.89293 | -0.07557156
-47.08114 | -0.07793784
-47.29761 | -0.08037412
-47.47928 | -0.08274395
-47.68028 | -0.08518476
-47.88213 | -0.08754668
-48.06657 | -0.08997806
-48.25678 | -0.09234521
-48.44738 | -0.09477859
-48.64021 | -0.09713479
-48.82551 | -0.09955516
-49.00409 | -0.1019023
-49.17902 | -0.1043205
-49.35971 | -0.106652
-49.54575 | -0.1090609
-49.73468 | -0.1113857
-49.89688 | -0.1137788
-50.08797 | -0.1160839
-50.27239 | -0.1184668
-50.44322 | -0.1207611
-50.604 | -0.1231296
-50.7678 | -0.1254136
-50.96254 | -0.1277741
-51.13587 | -0.1300494
-51.3162 | -0.1324017
-51.47117 | -0.1346621
-51.64909 | -0.1370034
-51.83132 | -0.1392626
-51.99262 | -0.141597
-52.17179 | -0.1438449
-52.3223 | -0.1461722
-52.48803 | -0.1484117
-52.65673 | -0.1507278
-52.82823 | -0.1529415
-53.00124 | -0.1552432
-53.17465 | -0.1574617
-53.31984 | -0.1597641
-53.50041 | -0.1619761
-53.67065 | -0.1642647
-53.81101 | -0.1664573
-53.97341 | -0.1687267
-54.15849 | -0.1709028
-54.28803 | -0.1731546
-54.45771 | -0.1753143
-54.61859 | -0.1775556
-54.77099 | -0.1797044
-54.9354 | -0.1819298
-55.09213 | -0.1840629
-55.25384 | -0.1862855
-55.41936 | -0.1884135
-55.5565 | -0.1906128
-55.70345 | -0.1927091
-55.86423 | -0.1948839
-56.02727 | -0.1969718
-56.18685 | -0.1991414
-56.32867 | -0.2012229
-56.51135 | -0.2033907
-56.67605 | -0.2054691
-56.83041 | -0.2076288
-56.98018 | -0.2096972
-57.14361 | -0.2118373
-57.3013 | -0.2138898
-57.45137 | -0.2160114
-57.58956 | -0.2180397
-57.75191 | -0.2201398
-57.88254 | -0.2221471
-58.0328 | -0.2242208
-58.16648 | -0.2262045
-58.30392 | -0.2282499
-58.45651 | -0.2302136
-58.59821 | -0.2322405
-58.77339 | -0.2341843
-58.89503 | -0.2361943
-59.03326 | -0.2381221
-59.16532 | -0.2401167
-59.33876 | -0.2420216
-59.46195 | -0.2440028
-59.63389 | -0.2458877
-59.78797 | -0.2478582
-59.90339 | -0.2497308
-60.06096 | -0.2516823
-60.20489 | -0.253539
-60.37558 | -0.2554829
-60.48786 | -0.2573233
-60.6648 | -0.2592505
-60.79841 | -0.261078
-60.93261 | -0.262984
-61.0675 | -0.2647915
-61.21796 | -0.2666778
-61.34394 | -0.268462
-61.49815 | -0.2703212
-61.62581 | -0.2720845
-61.76283 | -0.2739202
-61.91873 | -0.2756652
-62.03361 | -0.2774732
-62.16065 | -0.2792024
-62.31871 | -0.2809891
-62.45077 | -0.2827015
-62.56702 | -0.2844668
-62.70713 | -0.2861533
-62.84067 | -0.2878896
-62.9618 | -0.2895501
-63.06685 | -0.2912533
-63.19965 | -0.2928806
-63.30077 | -0.2945643
-63.44711 | -0.2961685
-63.59414 | -0.2978344
-63.70857 | -0.2994196
-63.85173 | -0.3010749
-63.97072 | -0.3026458
-64.09404 | -0.3042879
-64.2338 | -0.3058375
-64.3695 | -0.3074655
-64.48933 | -0.3089985
-64.62831 | -0.310608
-64.7415 | -0.3121183
-64.86231 | -0.3136977
-64.99126 | -0.3151821
-65.07785 | -0.3167343
-65.24547 | -0.3181997
-65.33163 | -0.3197211
-65.4459 | -0.321151
-65.54369 | -0.3226417
-65.65805 | -0.3240453
-65.77921 | -0.3255045
-65.87658 | -0.32688
-65.98035 | -0.3283108
-66.10893 | -0.3296601
-66.19127 | -0.3310667
-66.32042 | -0.3323908
-66.43567 | -0.3337787
-66.51546 | -0.3350829
-66.63088 | -0.3364505
-66.7496 | -0.3377351
-66.85252 | -0.3390783
-66.94224 | -0.3403404
-67.05407 | -0.3416618
-67.18595 | -0.3429015
-67.26775 | -0.3442036
-67.35124 | -0.3454181
-67.45864 | -0.3466952
-67.56721 | -0.3478867
-67.67209 | -0.3491402
-67.75006 | -0.3503062
-67.82274 | -0.3515297
-67.94978 | -0.3526627
-68.02651 | -0.3538592
-68.10639 | -0.3549688
-68.17996 | -0.3561171
-68.27164 | -0.3571867
-68.36379 | -0.3583108
-68.43862 | -0.3593599
-68.5112 | -0.3604513
-68.61149 | -0.3614825
-68.66774 | -0.3625503
-68.76693 | -0.363546
-68.82806 | -0.3645901
-68.93215 | -0.3655545
-69.00083 | -0.3665844
-69.06752 | -0.3675266
-69.1379 | -0.3685225
-69.20084 | -0.3694386
-69.27828 | -0.3704143
-69.37454 | -0.3713099
-69.40711 | -0.3722624
-69.46108 | -0.3731263
-69.55254 | -0.3740502
-69.61227 | -0.3748885
-69.65459 | -0.3757822
-69.72389 | -0.3765902
-69.76942 | -0.377452
-69.82552 | -0.3782244
-69.8897 | -0.3790527
-69.92478 | -0.3797961
-69.97883 | -0.3805884
-70.02451 | -0.3812974
-70.05788 | -0.3820583
-70.10253 | -0.3827395
-70.15893 | -0.3834707
-70.18193 | -0.384112
-70.2282 | -0.3848108
-70.26022 | -0.3854392
-70.32221 | -0.3861174
-70.33329 | -0.386711
-70.39109 | -0.3873531
-70.42721 | -0.3879258
-70.45234 | -0.3885445
-70.47394 | -0.3890947
-70.51712 | -0.3896884
-70.54383 | -0.3902138
-70.55633 | -0.3907761
-70.58831 | -0.3912706
-70.60454 | -0.3918083
-70.64014 | -0.3922739
-70.65613 | -0.3927809
-70.66847 | -0.3932188
-70.68031 | -0.3936995
-70.68975 | -0.3940998
-70.71194 | -0.3945541
-70.69948 | -0.3949268
-70.72212 | -0.3953493
-70.70095 | -0.3956803
-70.68104 | -0.3960605
-70.72219 | -0.396356
-70.68901 | -0.3967087
-70.68433 | -0.3969788
-70.68237 | -0.3973054
-70.65876 | -0.3975463
-70.64456 | -0.3978361
-70.64998 | -0.3980431
-70.63933 | -0.3983089
-70.60437 | -0.3984914
-70.60589 | -0.3987318
-70.5785 | -0.3988923
-70.56516 | -0.3991086
-70.53247 | -0.3992319
-70.5135 | -0.3994206
-70.48932 | -0.3995194
-70.42329 | -0.3996736
-70.38432 | -0.3997282
-70.36233 | -0.399851
-70.34023 | -0.3998938
-70.26388 | -0.3999989
-70.23516 | -0.4000135
-70.15599 | -0.4000855
-70.08208 | -0.4000542
-69.98204 | -0.4000858
-69.89325 | -0.4000171
-69.78661 | -0.4000104
-69.65386 | -0.3999051
-69.53287 | -0.3998625
-69.42138 | -0.3997249
-69.27283 | -0.3996573
-69.13537 | -0.3994889
-68.98724 | -0.3993961
-68.83573 | -0.3992073
-68.67181 | -0.3990942
-68.4835 | -0.398885
-68.31945 | -0.3987404
-68.14624 | -0.3985087
-67.95447 | -0.3983438
-67.75335 | -0.3980857
-67.53262 | -0.39789
-67.31174 | -0.3975995
-67.05157 | -0.397371
-66.8316 | -0.3970485
-66.58277 | -0.3967929
-66.32376 | -0.3964407
-66.04498 | -0.3961528
-65.75434 | -0.3957656
-65.474 | -0.3954467
-65.16055 | -0.3950257
-64.85358 | -0.3946689
-64.51922 | -0.3942133
-64.18949 | -0.3938222
-63.83179 | -0.3933354
-63.47742 | -0.3929126
-63.14267 | -0.3923957
-62.74951 | -0.3919419
-62.37709 | -0.3914013
-62.00102 | -0.3909215
-61.61997 | -0.3903544
-61.22026 | -0.3898505
-60.82038 | -0.3892531
-60.40236 | -0.3887193
-59.9653 | -0.388095
-59.53011 | -0.3875273
-59.10086 | -0.3868709
-58.67749 | -0.3862767
-58.23801 | -0.3855938
-57.77261 | -0.3849778
-57.34899 | -0.3842714
-56.87104 | -0.3836361
-56.43573 | -0.3829085
-55.9616 | -0.382249
-55.51697 | -0.3814934
-55.03578 | -0.380802
-54.54829 | -0.380011
-54.05989 | -0.3792825
-53.56485 | -0.3784554
-53.03933 | -0.3776886
-52.53464 | -0.3768253
-52.00503 | -0.3760216
-51.44964 | -0.3751178
-50.94356 | -0.37428
-50.40293 | -0.3733517
-49.85289 | -0.3724898
-49.29816 | -0.3715351
-48.7402 | -0.3706477
-48.20847 | -0.3696738
-47.65917 | -0.3687639
-47.09404 | -0.367766
-46.55018 | -0.3668321
-45.99491 | -0.3658105
-45.438 | -0.3648574
-44.86788 | -0.3638142
-44.29015 | -0.3628298
-43.70014 | -0.3617636
-43.15863 | -0.3607483
-42.553 | -0.3596542
-41.98476 | -0.358611
-41.37479 | -0.3574871
-40.79397 | -0.3564127
-40.20357 | -0.3552616
-39.58453 | -0.3541566
-38.99417 | -0.3529719
-38.37503 | -0.3518338
-37.78291 | -0.3506192
-37.18032 | -0.3494569
-36.58396 | -0.3482098
-35.98732 | -0.3470157
-35.36132 | -0.3457383
-34.75811 | -0.3445226
-34.15552 | -0.3432229
-33.57215 | -0.341984
-32.96162 | -0.3406644
-32.35753 | -0.3394044
-31.75332 | -0.3380575
-31.15029 | -0.3367713
-30.54127733 | -0.335414
-29.93893 | -0.3341109
-29.34058 | -0.3327339
-28.70827 | -0.331402
-28.13307 | -0.329973
-27.50689 | -0.3286359
-26.91433 | -0.3271901
-26.30441 | -0.3258309
-25.6992 | -0.3243659
-25.08805 | -0.3229871
-24.42813 | -0.3214952
-23.85315 | -0.320068
-23.25168 | -0.3185433
-22.62987 | -0.3170899
-22.02387 | -0.3155381
-21.39227 | -0.3140519
-20.80025 | -0.3124761
-20.19928 | -0.3109617
-19.57974 | -0.3093563
-19.02176 | -0.3078236
-18.39788 | -0.3061974
-17.83075 | -0.3046405
-17.21337 | -0.3029913
-16.62074 | -0.3014134
-16.03761 | -0.2997463
-15.45621 | -0.2981533
-14.90403 | -0.2964661
-14.30801 | -0.2948596
-13.70778 | -0.2931545
-13.15614 | -0.2915253
-12.57756 | -0.2898048
-12.03386 | -0.288152
-11.43139 | -0.2864061
-10.84239 | -0.2847265
-10.30208 | -0.282954
-9.748776 | -0.2812465
-9.188066 | -0.2794621
-8.604332 | -0.2777354
-8.056005 | -0.2759213
-7.490955 | -0.2741691
-6.937405 | -0.2723338
-6.35269 | -0.2705578
-5.820621 | -0.268699
-5.281538 | -0.266899
-4.717812 | -0.2650177
-4.174512 | -0.2631992
-3.634915 | -0.2612977
-3.089751 | -0.2594605
-2.556946 | -0.2575392
-2.030197 | -0.2556975
-1.481625 | -0.2537573
-0.9547536 | -0.251886
-0.4177553 | -0.2499249
0.07839195 | -0.2480404
0.6002611 | -0.2460667
1.104598 | -0.2441629
1.634167 | -0.2421839
2.144683 | -0.2402683
2.644876 | -0.2382687
3.144211 | -0.2363397
3.620987 | -0.2343184
4.124834 | -0.2323672
4.629441 | -0.2303255
5.126029 | -0.2283554
5.635981 | -0.2262875
6.113885 | -0.2242921
6.583869 | -0.2222183
7.073886 | -0.2202074
7.536784 | -0.2181088
8.022534 | -0.2160782
8.472142 | -0.2139743
8.95799 | -0.2119326
9.445776 | -0.2098002
9.900288 | -0.2077314
10.34168 | -0.2055773
10.80463 | -0.2034997
11.24276 | -0.2013369
11.69197 | -0.1992539
12.14298 | -0.197088
12.57758 | -0.1949926
12.9857 | -0.1928219
13.41934 | -0.190719
13.84683 | -0.1885344
14.29389 | -0.1864096
14.68404 | -0.184211
15.13914 | -0.1820726
15.554 | -0.1798558
15.97675 | -0.1776923
16.39235 | -0.1754513
16.80346 | -0.1732725
17.23691 | -0.1710107
17.65187 | -0.1688118
18.03856 | -0.1665371
18.45001 | -0.1643245
18.87243 | -0.1620375
19.26497 | -0.1598102
19.66991 | -0.1575144
20.06836 | -0.1552748
20.45562 | -0.152974
20.84686 | -0.1507241
21.22117 | -0.1484143
21.59832 | -0.1461535
21.96321 | -0.1438374
22.33857 | -0.1415703
22.70902 | -0.1392505
23.09201 | -0.136975
23.4683 | -0.1346515
23.81274 | -0.1323708
24.17772 | -0.1300352
24.54428 | -0.1277401
24.93362 | -0.1253929
25.24971 | -0.1230916
25.60945 | -0.1207337
25.96478 | -0.1184185
26.3152 | -0.1160454
26.65763 | -0.1137189
27.00172 | -0.1113419
27.31894 | -0.1090103
27.66954 | -0.1066238
28.00949 | -0.1042882
28.33289 | -0.1018923
28.66367 | -0.09954328
28.99352 | -0.09713669
29.33632 | -0.09477317
29.63189 | -0.09234621
29.99589 | -0.08996894
30.32403 | -0.08752865
30.61832 | -0.08514345
30.9221 | -0.08270615
31.23928 | -0.08032053
31.536 | -0.07788426
31.84483 | -0.07550219
32.12464 | -0.07306278
32.43754 | -0.07068573
32.71744 | -0.06824904
33.00625 | -0.06587218
33.29088 | -0.06344315
33.56777 | -0.06105898
33.8663 | -0.05862483
34.16479 | -0.05622924
34.41598 | -0.0537853
34.72766 | -0.05137886
35.00964 | -0.04892555
35.27797 | -0.04651472
35.54944 | -0.04405056
35.84187 | -0.04163342
36.11716 | -0.03915729
36.3758 | -0.03673082
36.64364 | -0.03425042
36.93271 | -0.03181913
37.19388 | -0.02933506
37.44357 | -0.02690915
37.70616 | -0.02442555
37.95698 | -0.02199362
38.22053 | -0.01951095
38.47515 | -0.01708897
38.71319 | -0.01460868
38.95719 | -0.01219041
39.21319 | -0.009713537
39.47026 | -0.007295389
39.69622 | -0.004820008
39.93404 | -0.002404803