## Sheet1
57.53331 | 0.001681185
57.79936 | 0.007275851
58.0669 | 0.01284637
58.32126 | 0.01844254
58.59539 | 0.02401448
58.84266 | 0.02960653
59.11766 | 0.03517804
59.3556 | 0.04076622
59.64703 | 0.04633389
59.85288 | 0.05192132
60.13244 | 0.05748105
60.37587 | 0.06306212
60.63216 | 0.06861409
60.86599 | 0.07418815
61.1313 | 0.0797308
61.38229 | 0.08530195
61.63225 | 0.09084284
61.87905 | 0.09640425
62.12963 | 0.1019391
62.37454 | 0.1074842
62.60601 | 0.1130101
62.86223 | 0.1185505
63.11557 | 0.1240689
63.35896 | 0.1296032
63.59789 | 0.1351116
63.83201 | 0.1406316
64.08467 | 0.146127
64.33223 | 0.1516365
64.59749 | 0.1571199
64.83078 | 0.1626127
65.04867 | 0.1680803
65.32077 | 0.1735584
65.54464 | 0.1790101
65.78296 | 0.1844737
66.02451 | 0.1899087
66.27464 | 0.1953612
66.52379 | 0.2007838
66.76164 | 0.206219
67.01379 | 0.2116192
67.2405 | 0.2170369
67.49382 | 0.2224186
67.72329 | 0.2278141
67.98826 | 0.2331741
68.19567 | 0.2385506
68.48278 | 0.2438936
68.69648 | 0.2492478
68.95211 | 0.2545746
69.2095 | 0.2599085
69.4446 | 0.2652136
69.71938 | 0.2705186
69.92334 | 0.2758084
70.17624 | 0.2810854
70.42066 | 0.2863521
70.65495 | 0.2916072
70.90428 | 0.2968529
71.1717 | 0.3020864
71.41636 | 0.3073081
71.66964 | 0.31252
71.92279 | 0.3177194
72.17652 | 0.3229034
72.4514 | 0.3280746
72.68044 | 0.3332297
72.92901 | 0.3383795
73.2067 | 0.3435088
73.46878 | 0.3486239
73.71952 | 0.3537289
73.98339 | 0.3588218
74.2665 | 0.3638915
74.50864 | 0.368955
74.76167 | 0.3739988
75.03674 | 0.3790269
75.28422 | 0.3840398
75.58367 | 0.3890305
75.84145 | 0.3940109
76.10698 | 0.3989708
76.37781 | 0.4039168
76.64251 | 0.4088441
76.91937 | 0.4137579
77.18243 | 0.4186525
77.44862 | 0.4235255
77.72148 | 0.4283929
78.00085 | 0.4332293
78.27136 | 0.4380631
78.5476 | 0.4428693
78.83364 | 0.4476646
79.10591 | 0.4524327
79.40055 | 0.4571943
79.65134 | 0.4619311
79.93056 | 0.4666571
80.20389 | 0.4713568
80.51012 | 0.4760492
80.7863 | 0.4807077
81.05208 | 0.4853631
81.31552 | 0.4899798
81.6338 | 0.4945946
81.88678 | 0.4991726
82.15086 | 0.5037539
82.45646 | 0.5082961
82.73337 | 0.5128397
83.02038 | 0.5173375
83.29987 | 0.5218328
83.60802 | 0.5262934
83.88824 | 0.53075
84.17282 | 0.5351621
84.45387 | 0.5395748
84.75094 | 0.5439494
85.06157 | 0.5483163
85.35135 | 0.5526506
85.64643 | 0.5569731
85.93717 | 0.561268
86.22751 | 0.5655436
86.51955 | 0.5697916
86.85448 | 0.5740244
87.12281 | 0.5782313
87.43365 | 0.5824132
87.72564 | 0.5865738
88.03381 | 0.590711
88.34064 | 0.5948261
88.62255 | 0.598917
88.9219 | 0.6029866
89.22546 | 0.607034
89.51353 | 0.6110557
89.81822 | 0.6150542
90.12485 | 0.619022
90.43832 | 0.622977
90.74124 | 0.626901
91.0553 | 0.6308087
91.34883 | 0.634684
91.6508 | 0.6385435
91.97364 | 0.6423708
92.28787 | 0.6461856
92.58685 | 0.6499626
92.89228 | 0.6537258
93.21016 | 0.65745
93.51765 | 0.6611692
93.83904 | 0.6648374
94.15447 | 0.6685086
94.45712 | 0.6721264
94.7665 | 0.6757454
95.09505 | 0.6793127
95.40239 | 0.6828773
95.68793 | 0.686398
96.03536 | 0.689909
96.31855 | 0.6933848
96.63447 | 0.6968457
96.93033 | 0.7002693
97.23772 | 0.703677
97.52189 | 0.7070429
97.83212 | 0.7103948
98.11769 | 0.7137114
98.42726 | 0.7170076
98.72665 | 0.7202652
99.01477 | 0.7235025
99.31505 | 0.7267061
99.58945 | 0.7298865
99.89314 | 0.7330331
100.1688 | 0.7361595
100.474 | 0.7392479
100.7374 | 0.7423191
101.0355 | 0.7453605
101.3438 | 0.7483837
101.615 | 0.7513671
101.9062 | 0.7543324
102.191 | 0.75726
102.4877 | 0.7601688
102.7375 | 0.7630408
103.0464 | 0.7658831
103.3269 | 0.7687016
103.6028 | 0.7714897
103.8617 | 0.7742509
104.1577 | 0.776982
104.4195 | 0.7796809
104.6734 | 0.7823505
104.9716 | 0.7849883
105.2248 | 0.7876061
105.4937 | 0.7901872
105.768 | 0.7927468
106.018 | 0.7952692
106.2791 | 0.7977695
106.5298 | 0.8002338
106.8002 | 0.8026769
107.0367 | 0.8050815
107.2911 | 0.8074625
107.5398 | 0.8098041
107.7789 | 0.8121208
108.0188 | 0.8144037
108.2539 | 0.8166619
108.4914 | 0.8188883
108.7348 | 0.8210898
108.9252 | 0.8232535
109.1697 | 0.8253941
109.4092 | 0.827498
109.5973 | 0.8295834
109.8247 | 0.8316274
110.0383 | 0.8336488
110.2385 | 0.8356278
110.4507 | 0.8375813
110.6491 | 0.8394988
110.8618 | 0.8413938
111.0305 | 0.8432485
111.2291 | 0.8450787
111.4165 | 0.8468735
111.6115 | 0.8486392
111.7871 | 0.8503709
111.9569 | 0.8520752
112.1377 | 0.8537427
112.2949 | 0.8553907
112.4832 | 0.8569945
112.6303 | 0.8585777
112.7927 | 0.8601202
112.9639 | 0.8616459
113.0998 | 0.8631247
113.2342 | 0.8645838
113.3889 | 0.8659982
113.5529 | 0.8673985
113.6659 | 0.8687541
113.7819 | 0.8700924
113.8978 | 0.8713833
114.0409 | 0.8726559
114.1546 | 0.8738842
114.2563 | 0.8750994
114.3787 | 0.876264
114.4738 | 0.8774079
114.5568 | 0.8785038
114.6572 | 0.8795849
114.7327 | 0.8806214
114.8293 | 0.8816347
114.9281 | 0.8826109
114.9729 | 0.8835613
115.0571 | 0.8844652
115.1061 | 0.8853582
115.1784 | 0.8861978
115.223 | 0.8870237
115.2806 | 0.8877986
115.3368 | 0.8885588
115.3759 | 0.8892687
115.3951 | 0.8899599
115.4327 | 0.8906017
115.4523 | 0.8912278
115.4453 | 0.8918055
115.4553 | 0.8923697
115.4764 | 0.8928888
115.4787 | 0.8933915
115.4734 | 0.8938436
115.4452 | 0.8942814
115.4222 | 0.8946675
115.4179 | 0.8950389
115.3861 | 0.8953638
115.3338 | 0.8956698
115.2914 | 0.8959311
115.2221 | 0.8961705
115.1485 | 0.8963622
115.0697 | 0.896539
114.9758 | 0.8966633
114.8753 | 0.8967748
114.7461 | 0.8968377
114.6274 | 0.8968804
114.4607 | 0.896885
114.2805 | 0.8968612
114.1093 | 0.8967925
113.8451 | 0.8966974
113.6025 | 0.8965677
113.3218 | 0.896409
112.9803 | 0.896214
112.6606 | 0.8959838
112.2934 | 0.8957201
111.8857 | 0.8954232
111.444 | 0.8950928
110.9832 | 0.8947309
110.4921 | 0.894334
109.9763 | 0.8939078
109.43 | 0.8934498
108.8846 | 0.8929567
108.2716 | 0.8924338
107.6659 | 0.891866
107.0049 | 0.8912735
106.3155 | 0.8906445
105.6134 | 0.8899842
104.88 | 0.8892901
104.1026 | 0.8885669
103.3151 | 0.8878059
102.5358 | 0.8870142
101.6971 | 0.8861909
100.8873 | 0.8853365
100.0303 | 0.8844494
99.17584 | 0.8835299
98.28173 | 0.8825746
97.3843 | 0.8815881
96.45768 | 0.8805663
95.48205 | 0.8795235
94.50472 | 0.8784368
93.47854 | 0.8773301
92.47114 | 0.8761767
91.44969 | 0.8750052
90.43366 | 0.873785
89.38651 | 0.8725479
88.32941 | 0.8712603
87.26892 | 0.86996
86.19471 | 0.8686075
85.10553 | 0.8672427
84.02293 | 0.8658243
82.94381 | 0.864392
81.84034 | 0.8629137
80.71345 | 0.8614247
79.59664 | 0.8598755
78.4608 | 0.8583194
77.30903 | 0.8567057
76.14139 | 0.8550859
74.95825 | 0.8534105
73.80642 | 0.8517263
72.66097 | 0.8499841
71.4785 | 0.8482359
70.34533 | 0.8464266
69.2184 | 0.8446148
68.04639 | 0.8427461
66.89854 | 0.8408678
65.74981 | 0.8389314
64.58687 | 0.8369928
63.43 | 0.8350015
62.2536 | 0.8330025
61.09854 | 0.8309495
59.93527 | 0.8288865
58.7794 | 0.8267739
57.59189 | 0.8246512
56.47035 | 0.8224727
55.3429 | 0.8202858
54.21319 | 0.818043
53.11284 | 0.8157946
51.9948 | 0.8134864
50.86539 | 0.811176
49.74694 | 0.8088056
48.65563 | 0.8064374
47.55059 | 0.8040129
46.4453 | 0.8015843
45.386 | 0.7991002
44.28753 | 0.7966108
43.20264 | 0.794064
42.12056 | 0.7915157
41.04546 | 0.7889092
40.01398 | 0.7862981
38.96627 | 0.7836299
37.89536 | 0.7809652
36.84449 | 0.7782344
35.82917 | 0.7755103
34.82959 | 0.7727177
33.83139 | 0.7699336
32.8322 | 0.7670855
31.84812 | 0.764246
30.87731 | 0.7613387
29.91909 | 0.7584432
28.93271 | 0.755479
27.98038 | 0.752523
26.99812 | 0.7494991
26.05607 | 0.7464883
25.13726 | 0.7434134
24.19104 | 0.7403476
23.25325 | 0.7372123
22.34926 | 0.7340906
21.42709 | 0.7308965
20.55012 | 0.7277166
19.65944 | 0.7244694
18.79624 | 0.7212318
17.90357 | 0.7179312
17.05916 | 0.7146313
16.197 | 0.711271
15.33562 | 0.7079136
14.49628 | 0.704499
13.66367 | 0.7010878
12.84064 | 0.6976271
12.03612 | 0.6941649
11.22653 | 0.6906523
10.42824 | 0.6871374
9.626002 | 0.6835701
8.852871 | 0.68
8.035481 | 0.6763856
7.291873 | 0.672763
6.511607 | 0.6690952
5.735755 | 0.6654195
4.979715 | 0.6616906
4.223504 | 0.6579665
3.475335 | 0.6541822
2.752398 | 0.6504018
2.007981 | 0.6465697
1.274427 | 0.6427364
0.5550209 | 0.6388583
-0.188636 | 0.6349741
-0.8766069 | 0.6310503
-1.589172 | 0.6271152
-2.284793 | 0.6231418
-2.977276 | 0.6191607
-3.655316 | 0.615141
-4.346989 | 0.6111106
-5.014731 | 0.6070463
-5.691128 | 0.6029708
-6.361591 | 0.5988532
-6.994342 | 0.5947363
-7.654016 | 0.5905789
-8.297262 | 0.5864079
-8.948109 | 0.5822063
-9.594248 | 0.5779923
-10.2216 | 0.5737392
-10.83614 | 0.569478
-11.45376 | 0.5651883
-12.06466 | 0.5608737
-12.69643 | 0.5565407
-13.28271 | 0.5521804
-13.90448 | 0.5478054
-14.49332 | 0.5434031
-15.08019 | 0.5389851
-15.6661 | 0.534545
-16.27845 | 0.5300823
-16.84507 | 0.5256026
-17.41017 | 0.5210988
-17.99739 | 0.5165749
-18.5529 | 0.5120268
-19.12052 | 0.5074637
-19.70014 | 0.5028767
-20.25286 | 0.4982675
-20.8042 | 0.4936388
-21.36537 | 0.4889922
-21.91051 | 0.4843243
-22.45107 | 0.4796332
-23.01339 | 0.4749246
-23.52281 | 0.4701973
-24.06525 | 0.4654502
-24.60252 | 0.4606914
-25.11159 | 0.4559011
-25.65243 | 0.4511065
-26.14951 | 0.4462811
-26.66873 | 0.4414506
-27.1882 | 0.436585
-27.67275 | 0.431718
-28.18832 | 0.4268191
-28.70283 | 0.4219194
-29.17855 | 0.4169922
-29.66259 | 0.4120559
-30.15243 | 0.4070973
-30.62722 | 0.4021295
-31.1129 | 0.3971428
-31.57979 | 0.3921458
-32.05792 | 0.3871239
-32.52896 | 0.3820925
-32.98239 | 0.3770392
-33.43656 | 0.3719778
-33.90333 | 0.3668992
-34.35205 | 0.3618079
-34.8011 | 0.3566974
-35.20946 | 0.351583
-35.67515 | 0.3464458
-36.11495 | 0.3412958
-36.54019 | 0.3361385
-36.97403 | 0.3309621
-37.40608 | 0.3257804
-37.84946 | 0.3205772
-38.27565 | 0.3153638
-38.6922 | 0.3101329
-39.113 | 0.304896
-39.53703 | 0.2996362
-39.9311 | 0.2943697
-40.37404 | 0.2890907
-40.74954 | 0.2837996
-41.16222 | 0.2784982
-41.5543 | 0.273182
-41.95673 | 0.2678571
-42.34291 | 0.2625204
-42.74507 | 0.257173
-43.11324 | 0.251815
-43.5117 | 0.2464485
-43.84957 | 0.2410678
-44.25254 | 0.2356856
-44.63162 | 0.2302829
-44.98592 | 0.2248821
-45.34961 | 0.2194617
-45.71231 | 0.214049
-46.06347 | 0.2086189
-46.41549 | 0.2031904
-46.76809 | 0.1977415
-47.11432 | 0.192293
-47.45113 | 0.1868347
-47.80219 | 0.1813753
-48.11444 | 0.175903
-48.48173 | 0.1704246
-48.80952 | 0.1649405
-49.12917 | 0.1594458
-49.46108 | 0.1539498
-49.78173 | 0.1484401
-50.09942 | 0.1429311
-50.4212 | 0.1374119
-50.71984 | 0.1318916
-51.02955 | 0.1263595
-51.36276 | 0.1208298
-51.63234 | 0.1152928
-51.95969 | 0.1097558
-52.26725 | 0.10421
-52.53724 | 0.0986585
-52.84485 | 0.09310158
-53.14069 | 0.08754396
-53.41128 | 0.08197798
-53.72575 | 0.07641278
-54.00337 | 0.07084244
-54.27506 | 0.06527191
-54.54802 | 0.05970239
-54.83557 | 0.05412352
-55.11839 | 0.04854724
-55.39724 | 0.04296443
-55.65107 | 0.03739096
-55.91979 | 0.03180645
-56.2019 | 0.0262271
-56.47874 | 0.02063959
-56.72068 | 0.01505706
-57.01868 | 0.009475202
-57.26138 | 0.003894332
-57.53331 | -0.001681185
-57.79936 | -0.007275851
-58.0669 | -0.01284637
-58.32126 | -0.01844254
-58.59539 | -0.02401448
-58.84266 | -0.02960653
-59.11766 | -0.03517804
-59.3556 | -0.04076622
-59.64703 | -0.04633389
-59.85288 | -0.05192132
-60.13244 | -0.05748105
-60.37587 | -0.06306212
-60.63216 | -0.06861409
-60.86599 | -0.07418815
-61.1313 | -0.0797308
-61.38229 | -0.08530195
-61.63225 | -0.09084284
-61.87905 | -0.09640425
-62.12963 | -0.1019391
-62.37454 | -0.1074842
-62.60601 | -0.1130101
-62.86223 | -0.1185505
-63.11557 | -0.1240689
-63.35896 | -0.1296032
-63.59789 | -0.1351116
-63.83201 | -0.1406316
-64.08467 | -0.146127
-64.33223 | -0.1516365
-64.59749 | -0.1571199
-64.83078 | -0.1626127
-65.04867 | -0.1680803
-65.32077 | -0.1735584
-65.54464 | -0.1790101
-65.78296 | -0.1844737
-66.02451 | -0.1899087
-66.27464 | -0.1953612
-66.52379 | -0.2007838
-66.76164 | -0.206219
-67.01379 | -0.2116192
-67.2405 | -0.2170369
-67.49382 | -0.2224186
-67.72329 | -0.2278141
-67.98826 | -0.2331741
-68.19567 | -0.2385506
-68.48278 | -0.2438936
-68.69648 | -0.2492478
-68.95211 | -0.2545746
-69.2095 | -0.2599085
-69.4446 | -0.2652136
-69.71938 | -0.2705186
-69.92334 | -0.2758084
-70.17624 | -0.2810854
-70.42066 | -0.2863521
-70.65495 | -0.2916072
-70.90428 | -0.2968529
-71.1717 | -0.3020864
-71.41636 | -0.3073081
-71.66964 | -0.31252
-71.92279 | -0.3177194
-72.17652 | -0.3229034
-72.4514 | -0.3280746
-72.68044 | -0.3332297
-72.92901 | -0.3383795
-73.2067 | -0.3435088
-73.46878 | -0.3486239
-73.71952 | -0.3537289
-73.98339 | -0.3588218
-74.2665 | -0.3638915
-74.50864 | -0.368955
-74.76167 | -0.3739988
-75.03674 | -0.3790269
-75.28422 | -0.3840398
-75.58367 | -0.3890305
-75.84145 | -0.3940109
-76.10698 | -0.3989708
-76.37781 | -0.4039168
-76.64251 | -0.4088441
-76.91937 | -0.4137579
-77.18243 | -0.4186525
-77.44862 | -0.4235255
-77.72148 | -0.4283929
-78.00085 | -0.4332293
-78.27136 | -0.4380631
-78.5476 | -0.4428693
-78.83364 | -0.4476646
-79.10591 | -0.4524327
-79.40055 | -0.4571943
-79.65134 | -0.4619311
-79.93056 | -0.4666571
-80.20389 | -0.4713568
-80.51012 | -0.4760492
-80.7863 | -0.4807077
-81.05208 | -0.4853631
-81.31552 | -0.4899798
-81.6338 | -0.4945946
-81.88678 | -0.4991726
-82.15086 | -0.5037539
-82.45646 | -0.5082961
-82.73337 | -0.5128397
-83.02038 | -0.5173375
-83.29987 | -0.5218328
-83.60802 | -0.5262934
-83.88824 | -0.53075
-84.17282 | -0.5351621
-84.45387 | -0.5395748
-84.75094 | -0.5439494
-85.06157 | -0.5483163
-85.35135 | -0.5526506
-85.64643 | -0.5569731
-85.93717 | -0.561268
-86.22751 | -0.5655436
-86.51955 | -0.5697916
-86.85448 | -0.5740244
-87.12281 | -0.5782313
-87.43365 | -0.5824132
-87.72564 | -0.5865738
-88.03381 | -0.590711
-88.34064 | -0.5948261
-88.62255 | -0.598917
-88.9219 | -0.6029866
-89.22546 | -0.607034
-89.51353 | -0.6110557
-89.81822 | -0.6150542
-90.12485 | -0.619022
-90.43832 | -0.622977
-90.74124 | -0.626901
-91.0553 | -0.6308087
-91.34883 | -0.634684
-91.6508 | -0.6385435
-91.97364 | -0.6423708
-92.28787 | -0.6461856
-92.58685 | -0.6499626
-92.89228 | -0.6537258
-93.21016 | -0.65745
-93.51765 | -0.6611692
-93.83904 | -0.6648374
-94.15447 | -0.6685086
-94.45712 | -0.6721264
-94.7665 | -0.6757454
-95.09505 | -0.6793127
-95.40239 | -0.6828773
-95.68793 | -0.686398
-96.03536 | -0.689909
-96.31855 | -0.6933848
-96.63447 | -0.6968457
-96.93033 | -0.7002693
-97.23772 | -0.703677
-97.52189 | -0.7070429
-97.83212 | -0.7103948
-98.11769 | -0.7137114
-98.42726 | -0.7170076
-98.72665 | -0.7202652
-99.01477 | -0.7235025
-99.31505 | -0.7267061
-99.58945 | -0.7298865
-99.89314 | -0.7330331
-100.1688 | -0.7361595
-100.474 | -0.7392479
-100.7374 | -0.7423191
-101.0355 | -0.7453605
-101.3438 | -0.7483837
-101.615 | -0.7513671
-101.9062 | -0.7543324
-102.191 | -0.75726
-102.4877 | -0.7601688
-102.7375 | -0.7630408
-103.0464 | -0.7658831
-103.3269 | -0.7687016
-103.6028 | -0.7714897
-103.8617 | -0.7742509
-104.1577 | -0.776982
-104.4195 | -0.7796809
-104.6734 | -0.7823505
-104.9716 | -0.7849883
-105.2248 | -0.7876061
-105.4937 | -0.7901872
-105.768 | -0.7927468
-106.018 | -0.7952692
-106.2791 | -0.7977695
-106.5298 | -0.8002338
-106.8002 | -0.8026769
-107.0367 | -0.8050815
-107.2911 | -0.8074625
-107.5398 | -0.8098041
-107.7789 | -0.8121208
-108.0188 | -0.8144037
-108.2539 | -0.8166619
-108.4914 | -0.8188883
-108.7348 | -0.8210898
-108.9252 | -0.8232535
-109.1697 | -0.8253941
-109.4092 | -0.827498
-109.5973 | -0.8295834
-109.8247 | -0.8316274
-110.0383 | -0.8336488
-110.2385 | -0.8356278
-110.4507 | -0.8375813
-110.6491 | -0.8394988
-110.8618 | -0.8413938
-111.0305 | -0.8432485
-111.2291 | -0.8450787
-111.4165 | -0.8468735
-111.6115 | -0.8486392
-111.7871 | -0.8503709
-111.9569 | -0.8520752
-112.1377 | -0.8537427
-112.2949 | -0.8553907
-112.4832 | -0.8569945
-112.6303 | -0.8585777
-112.7927 | -0.8601202
-112.9639 | -0.8616459
-113.0998 | -0.8631247
-113.2342 | -0.8645838
-113.3889 | -0.8659982
-113.5529 | -0.8673985
-113.6659 | -0.8687541
-113.7819 | -0.8700924
-113.8978 | -0.8713833
-114.0409 | -0.8726559
-114.1546 | -0.8738842
-114.2563 | -0.8750994
-114.3787 | -0.876264
-114.4738 | -0.8774079
-114.5568 | -0.8785038
-114.6572 | -0.8795849
-114.7327 | -0.8806214
-114.8293 | -0.8816347
-114.9281 | -0.8826109
-114.9729 | -0.8835613
-115.0571 | -0.8844652
-115.1061 | -0.8853582
-115.1784 | -0.8861978
-115.223 | -0.8870237
-115.2806 | -0.8877986
-115.3368 | -0.8885588
-115.3759 | -0.8892687
-115.3951 | -0.8899599
-115.4327 | -0.8906017
-115.4523 | -0.8912278
-115.4453 | -0.8918055
-115.4553 | -0.8923697
-115.4764 | -0.8928888
-115.4787 | -0.8933915
-115.4734 | -0.8938436
-115.4452 | -0.8942814
-115.4222 | -0.8946675
-115.4179 | -0.8950389
-115.3861 | -0.8953638
-115.3338 | -0.8956698
-115.2914 | -0.8959311
-115.2221 | -0.8961705
-115.1485 | -0.8963622
-115.0697 | -0.896539
-114.9758 | -0.8966633
-114.8753 | -0.8967748
-114.7461 | -0.8968377
-114.6274 | -0.8968804
-114.4607 | -0.896885
-114.2805 | -0.8968612
-114.1093 | -0.8967925
-113.8451 | -0.8966974
-113.6025 | -0.8965677
-113.3218 | -0.896409
-112.9803 | -0.896214
-112.6606 | -0.8959838
-112.2934 | -0.8957201
-111.8857 | -0.8954232
-111.444 | -0.8950928
-110.9832 | -0.8947309
-110.4921 | -0.894334
-109.9763 | -0.8939078
-109.43 | -0.8934498
-108.8846 | -0.8929567
-108.2716 | -0.8924338
-107.6659 | -0.891866
-107.0049 | -0.8912735
-106.3155 | -0.8906445
-105.6134 | -0.8899842
-104.88 | -0.8892901
-104.1026 | -0.8885669
-103.3151 | -0.8878059
-102.5358 | -0.8870142
-101.6971 | -0.8861909
-100.8873 | -0.8853365
-100.0303 | -0.8844494
-99.17584 | -0.8835299
-98.28173 | -0.8825746
-97.3843 | -0.8815881
-96.45768 | -0.8805663
-95.48205 | -0.8795235
-94.50472 | -0.8784368
-93.47854 | -0.8773301
-92.47114 | -0.8761767
-91.44969 | -0.8750052
-90.43366 | -0.873785
-89.38651 | -0.8725479
-88.32941 | -0.8712603
-87.26892 | -0.86996
-86.19471 | -0.8686075
-85.10553 | -0.8672427
-84.02293 | -0.8658243
-82.94381 | -0.864392
-81.84034 | -0.8629137
-80.71345 | -0.8614247
-79.59664 | -0.8598755
-78.4608 | -0.8583194
-77.30903 | -0.8567057
-76.14139 | -0.8550859
-74.95825 | -0.8534105
-73.80642 | -0.8517263
-72.66097 | -0.8499841
-71.4785 | -0.8482359
-70.34533 | -0.8464266
-69.2184 | -0.8446148
-68.04639 | -0.8427461
-66.89854 | -0.8408678
-65.74981 | -0.8389314
-64.58687 | -0.8369928
-63.43 | -0.8350015
-62.2536 | -0.8330025
-61.09854 | -0.8309495
-59.93527 | -0.8288865
-58.7794 | -0.8267739
-57.59189 | -0.8246512
-56.47035 | -0.8224727
-55.3429 | -0.8202858
-54.21319 | -0.818043
-53.11284 | -0.8157946
-51.9948 | -0.8134864
-50.86539 | -0.811176
-49.74694 | -0.8088056
-48.65563 | -0.8064374
-47.55059 | -0.8040129
-46.4453 | -0.8015843
-45.386 | -0.7991002
-44.28753 | -0.7966108
-43.20264 | -0.794064
-42.12056 | -0.7915157
-41.04546 | -0.7889092
-40.01398 | -0.7862981
-38.96627 | -0.7836299
-37.89536 | -0.7809652
-36.84449 | -0.7782344
-35.82917 | -0.7755103
-34.82959 | -0.7727177
-33.83139 | -0.7699336
-32.8322 | -0.7670855
-31.84812 | -0.764246
-30.87731 | -0.7613387
-29.91909 | -0.7584432
-28.93271 | -0.755479
-27.98038 | -0.752523
-26.99812 | -0.7494991
-26.05607 | -0.7464883
-25.13726 | -0.7434134
-24.19104 | -0.7403476
-23.25325 | -0.7372123
-22.34926 | -0.7340906
-21.42709 | -0.7308965
-20.55012 | -0.7277166
-19.65944 | -0.7244694
-18.79624 | -0.7212318
-17.90357 | -0.7179312
-17.05916 | -0.7146313
-16.197 | -0.711271
-15.33562 | -0.7079136
-14.49628 | -0.704499
-13.66367 | -0.7010878
-12.84064 | -0.6976271
-12.03612 | -0.6941649
-11.22653 | -0.6906523
-10.42824 | -0.6871374
-9.626002 | -0.6835701
-8.852871 | -0.68
-8.035481 | -0.6763856
-7.291873 | -0.672763
-6.511607 | -0.6690952
-5.735755 | -0.6654195
-4.979715 | -0.6616906
-4.223504 | -0.6579665
-3.475335 | -0.6541822
-2.752398 | -0.6504018
-2.007981 | -0.6465697
-1.274427 | -0.6427364
-0.5550209 | -0.6388583
0.188636 | -0.6349741
0.8766069 | -0.6310503
1.589172 | -0.6271152
2.284793 | -0.6231418
2.977276 | -0.6191607
3.655316 | -0.615141
4.346989 | -0.6111106
5.014731 | -0.6070463
5.691128 | -0.6029708
6.361591 | -0.5988532
6.994342 | -0.5947363
7.654016 | -0.5905789
8.297262 | -0.5864079
8.948109 | -0.5822063
9.594248 | -0.5779923
10.2216 | -0.5737392
10.83614 | -0.569478
11.45376 | -0.5651883
12.06466 | -0.5608737
12.69643 | -0.5565407
13.28271 | -0.5521804
13.90448 | -0.5478054
14.49332 | -0.5434031
15.08019 | -0.5389851
15.6661 | -0.534545
16.27845 | -0.5300823
16.84507 | -0.5256026
17.41017 | -0.5210988
17.99739 | -0.5165749
18.5529 | -0.5120268
19.12052 | -0.5074637
19.70014 | -0.5028767
20.25286 | -0.4982675
20.8042 | -0.4936388
21.36537 | -0.4889922
21.91051 | -0.4843243
22.45107 | -0.4796332
23.01339 | -0.4749246
23.52281 | -0.4701973
24.06525 | -0.4654502
24.60252 | -0.4606914
25.11159 | -0.4559011
25.65243 | -0.4511065
26.14951 | -0.4462811
26.66873 | -0.4414506
27.1882 | -0.436585
27.67275 | -0.431718
28.18832 | -0.4268191
28.70283 | -0.4219194
29.17855 | -0.4169922
29.66259 | -0.4120559
30.15243 | -0.4070973
30.62722 | -0.4021295
31.1129 | -0.3971428
31.57979 | -0.3921458
32.05792 | -0.3871239
32.52896 | -0.3820925
32.98239 | -0.3770392
33.43656 | -0.3719778
33.90333 | -0.3668992
34.35205 | -0.3618079
34.8011 | -0.3566974
35.20946 | -0.351583
35.67515 | -0.3464458
36.11495 | -0.3412958
36.54019 | -0.3361385
36.97403 | -0.3309621
37.40608 | -0.3257804
37.84946 | -0.3205772
38.27565 | -0.3153638
38.6922 | -0.3101329
39.113 | -0.304896
39.53703 | -0.2996362
39.9311 | -0.2943697
40.37404 | -0.2890907
40.74954 | -0.2837996
41.16222 | -0.2784982
41.5543 | -0.273182
41.95673 | -0.2678571
42.34291 | -0.2625204
42.74507 | -0.257173
43.11324 | -0.251815
43.5117 | -0.2464485
43.84957 | -0.2410678
44.25254 | -0.2356856
44.63162 | -0.2302829
44.98592 | -0.2248821
45.34961 | -0.2194617
45.71231 | -0.214049
46.06347 | -0.2086189
46.41549 | -0.2031904
46.76809 | -0.1977415
47.11432 | -0.192293
47.45113 | -0.1868347
47.80219 | -0.1813753
48.11444 | -0.175903
48.48173 | -0.1704246
48.80952 | -0.1649405
49.12917 | -0.1594458
49.46108 | -0.1539498
49.78173 | -0.1484401
50.09942 | -0.1429311
50.4212 | -0.1374119
50.71984 | -0.1318916
51.02955 | -0.1263595
51.36276 | -0.1208298
51.63234 | -0.1152928
51.95969 | -0.1097558
52.26725 | -0.10421
52.53724 | -0.0986585
52.84485 | -0.09310158
53.14069 | -0.08754396
53.41128 | -0.08197798
53.72575 | -0.07641278
54.00337 | -0.07084244
54.27506 | -0.06527191
54.54802 | -0.05970239
54.83557 | -0.05412352
55.11839 | -0.04854724
55.39724 | -0.04296443
55.65107 | -0.03739096
55.91979 | -0.03180645
56.2019 | -0.0262271
56.47874 | -0.02063959
56.72068 | -0.01505706
57.01868 | -0.009475202
57.26138 | -0.003894332