## Sheet1
73.34711 | 0.01257385
73.75611 | 0.02271295
74.13863 | 0.0328172
74.51232 | 0.04295216
74.99439 | 0.05305019
75.35435 | 0.0631817
75.69421 | 0.07327542
76.14391 | 0.08339702
76.58234 | 0.09347916
76.98153 | 0.1035986
77.2542 | 0.113675
77.7093 | 0.123786
78.09868 | 0.1338495
78.59154 | 0.1439461
78.90197 | 0.1539987
79.32225 | 0.1640848
79.77588 | 0.1741208
80.08729 | 0.1841901
80.53896 | 0.1942157
80.98523 | 0.2042696
81.37805 | 0.214284
81.79343 | 0.2243193
82.15437 | 0.2343226
82.51482 | 0.2443447
82.98708 | 0.2543233
83.35146 | 0.264323
83.80803 | 0.2742751
84.25283 | 0.2842532
84.66478 | 0.2941878
85.02425 | 0.3041416
85.47787 | 0.3140499
85.94916 | 0.3239734
86.33805 | 0.3338575
86.88682 | 0.3437572
87.24335 | 0.3536167
87.69109 | 0.3634938
88.15208 | 0.3733279
88.5547 | 0.3831778
89.03334 | 0.3929834
89.55269 | 0.4028081
89.98915 | 0.4125849
90.35745 | 0.4223762
90.85178 | 0.4321204
91.35886 | 0.4418811
91.81691 | 0.4515886
92.25141 | 0.4613127
92.80459 | 0.4709789
93.25037 | 0.4806716
93.84475 | 0.4903078
94.32045 | 0.4999682
94.87608 | 0.5095712
95.38856 | 0.5191949
95.91035 | 0.5287597
96.3733 | 0.5383413
96.96915 | 0.5478672
97.47672 | 0.5574088
98.0912 | 0.5668895
98.67871 | 0.5763851
99.13087 | 0.5858186
99.79096 | 0.5952741
100.3348 | 0.6046642
100.9346 | 0.6140682
101.4539 | 0.6234063
102.1062 | 0.6327661
102.6501 | 0.64206
103.3224 | 0.6513732
104.0374 | 0.6606126
104.6244 | 0.6698775
105.1909 | 0.6790711
105.8362 | 0.6882819
106.512 | 0.6974191
107.2722 | 0.7065798
107.9318 | 0.7156582
108.637 | 0.7247695
109.3466 | 0.7337879
110.0435 | 0.7428453
110.7781 | 0.7518175
111.5309 | 0.760821
112.2709 | 0.769734
113.0624 | 0.7786844
113.7181 | 0.7875431
114.6425 | 0.7964484
115.3968 | 0.8052494
116.2834 | 0.8140893
117.0578 | 0.8228364
118.0097 | 0.8316126
118.7948 | 0.8402932
119.6727 | 0.8490029
120.6201 | 0.8576217
121.4798 | 0.8662671
122.4327 | 0.8748202
123.2968 | 0.8833946
124.3364 | 0.8918803
125.2893 | 0.9003951
126.3432 | 0.9088241
127.3745 | 0.9172751
128.3833 | 0.9256436
129.5171 | 0.9340302
130.5906 | 0.9423262
131.669 | 0.9506459
132.8607 | 0.9588696
133.9867 | 0.9671154
135.2333 | 0.9752556
136.4147 | 0.983426
137.6565 | 0.9914905
138.9761 | 0.9995877
140.2385 | 1.007582
141.6906 | 1.015602
143.1505 | 1.023523
144.4246 | 1.031474
145.9272 | 1.039324
147.4784 | 1.0472
148.9844 | 1.054977
150.5444 | 1.062777
152.2113 | 1.070476
153.8351 | 1.078201
155.6908 | 1.085823
157.393 | 1.093471
159.2021 | 1.10101
161.075 | 1.108572
163.1484 | 1.116033
165.0699 | 1.123513
167.21 | 1.130888
169.3158 | 1.138283
171.6968 | 1.145571
173.8585 | 1.152893
176.2728 | 1.160098
178.713 | 1.167332
181.3382 | 1.174452
184.0899 | 1.181597
186.7871 | 1.188636
189.6158 | 1.195692
192.7495 | 1.20264
195.7773 | 1.209611
199.0974 | 1.216467
202.4739 | 1.223347
205.9808 | 1.230116
209.6397 | 1.236908
213.488 | 1.243583
217.5427 | 1.250283
221.7396 | 1.256868
226.1008 | 1.263475
230.6513 | 1.269963
235.5775 | 1.276478
240.6621 | 1.282877
245.9511 | 1.2893
251.4839 | 1.295616
257.3218 | 1.301945
263.4828 | 1.308177
269.9331 | 1.314411
276.7415 | 1.320547
283.8725 | 1.326689
291.365 | 1.332729
299.1978 | 1.338767
307.5701 | 1.344702
316.3984 | 1.350646
325.5711 | 1.356489
335.2969 | 1.362329
345.6749 | 1.368073
356.5169 | 1.37382
367.9709 | 1.379469
379.9741 | 1.385119
392.7699 | 1.390674
406.3194 | 1.396226
420.53 | 1.40168
435.5949 | 1.407131
451.4356 | 1.412483
468.24 | 1.417828
486.0252 | 1.423071
504.8608 | 1.428315
524.5959 | 1.433455
545.629 | 1.438594
567.8274 | 1.443633
591.3431 | 1.448676
616.3235 | 1.453618
642.789 | 1.458558
670.6928 | 1.463396
700.2929 | 1.468226
731.6894 | 1.472952
764.7249 | 1.477672
799.592 | 1.482286
836.1603 | 1.486888
874.4177 | 1.491386
914.4488 | 1.49587
956.2724 | 1.500251
999.8065 | 1.504608
1045.292 | 1.508863
1092.615 | 1.513098
1142.256 | 1.517229
1193.741 | 1.521338
1246.439 | 1.525341
1300.413 | 1.529325
1355.502 | 1.533205
1412.185 | 1.537062
1470.89 | 1.540813
1530.547 | 1.54454
1590.753 | 1.548166
1652.182 | 1.551764
1714.098 | 1.555264
1776.291 | 1.558736
1840.768 | 1.56211
1904.567 | 1.56545
1967.805 | 1.568695
2032.267 | 1.571905
2096.701 | 1.575021
2160.864 | 1.578101
2225.132 | 1.581086
2289.785 | 1.584037
2353.384 | 1.586894
2416.208 | 1.589714
2479.319 | 1.592441
2541.671 | 1.595128
2603.313 | 1.597727
2663.447 | 1.600284
2723.671 | 1.602753
2783.744 | 1.60518
2841.594 | 1.607519
2898.222 | 1.609814
2954.625 | 1.612024
3010.296 | 1.614192
3063.824 | 1.616273
3116.19 | 1.618314
3168.036 | 1.620267
3218.723 | 1.622178
3267.361 | 1.624003
3314.752 | 1.625787
3360.971 | 1.627482
3405.982 | 1.629139
3449.21 | 1.630708
3490.782 | 1.632238
3531.109 | 1.633678
3569.957 | 1.635082
3607.257 | 1.636396
3642.696 | 1.637673
3676.561 | 1.63886
3708.752 | 1.640012
3739.352 | 1.641072
3768.379 | 1.642096
3795.594 | 1.643029
3820.898 | 1.643929
3844.68 | 1.644736
3866.559 | 1.645513
3886.857 | 1.646198
3905.413 | 1.646853
3922.229 | 1.647414
3937.194 | 1.647944
3950.392 | 1.648381
3961.792 | 1.648789
3971.362 | 1.649102
3979.307 | 1.649389
3985.229 | 1.649583
3989.601 | 1.64975
3992.119 | 1.649822
3992.858 | 1.649867
3991.696 | 1.64982
3988.887 | 1.649745
3984.106 | 1.649576
3977.416 | 1.649385
3968.903 | 1.649097
3958.686 | 1.648787
3946.693 | 1.648383
3932.741 | 1.647952
3916.947 | 1.647431
3899.507 | 1.64688
3880.142 | 1.646239
3859.079 | 1.645569
3836.216 | 1.644806
3811.649 | 1.64402
3785.287 | 1.643141
3757.248 | 1.642235
3727.416 | 1.641238
3695.84 | 1.640215
3662.779 | 1.6391
3628.122 | 1.637959
3591.676 | 1.636726
3553.687 | 1.635466
3514.205 | 1.634118
3473.375 | 1.632743
3430.941 | 1.631278
3386.892 | 1.629788
3341.286 | 1.628209
3294.601 | 1.626603
3246.593 | 1.624906
3196.944 | 1.623185
3145.854 | 1.621373
3093.751 | 1.619537
3040.647 | 1.617608
2986.079 | 1.615655
2929.893 | 1.613608
2873.085 | 1.611539
2815.578 | 1.609377
2756.372 | 1.607197
2695.888 | 1.60492
2635.077 | 1.602625
2573.932 | 1.600234
2510.449 | 1.597824
2447.504 | 1.595317
2383.249 | 1.59279
2318.671 | 1.590166
2252.9 | 1.587522
2186.945 | 1.584782
2120.525 | 1.582019
2054.123 | 1.579163
1986.96 | 1.576286
1919.704 | 1.573317
1853.281 | 1.570326
1785.382 | 1.567244
1718.033 | 1.564138
1651.401 | 1.560943
1584.414 | 1.557723
1518.578 | 1.55441
1452.697 | 1.551073
1387.269 | 1.547643
1323.144 | 1.544193
1260.178 | 1.540651
1198.355 | 1.537087
1137.413 | 1.533436
1077.333 | 1.52976
1019.314 | 1.526
963.0204 | 1.522217
908.7478 | 1.518347
856.2279 | 1.514452
805.4323 | 1.510474
756.4924 | 1.506465
709.6788 | 1.502375
664.9844 | 1.498249
622.7096 | 1.494044
582.6172 | 1.489805
544.8954 | 1.485486
509.3471 | 1.481135
475.9218 | 1.476705
444.5199 | 1.47224
415.1301 | 1.467697
387.5632 | 1.463121
361.9923 | 1.458467
338.1912 | 1.453783
316.1081 | 1.449022
295.6154 | 1.444231
276.7979 | 1.439363
259.1892 | 1.434462
243.2215 | 1.42949
228.1326 | 1.424486
214.2481 | 1.4194
201.3896 | 1.414284
189.6502 | 1.409088
178.585 | 1.403864
168.3085 | 1.398562
158.7583 | 1.393227
149.8853 | 1.387816
141.7558 | 1.382375
134.1799 | 1.376851
126.9881 | 1.371293
120.2906 | 1.365656
114.005 | 1.359989
108.1976 | 1.354244
102.7589 | 1.348472
97.59785 | 1.342625
92.9115 | 1.336752
88.35167 | 1.330804
84.07138 | 1.324837
80.05738 | 1.318795
76.29201 | 1.312732
72.73164 | 1.306594
69.38558 | 1.300433
66.20478 | 1.2942
63.1103 | 1.287945
60.20806 | 1.281607
57.40635 | 1.275248
54.74882 | 1.268802
52.22713 | 1.262335
49.73683 | 1.255783
47.4476 | 1.249217
45.17554 | 1.242568
43.09228 | 1.235906
40.9639 | 1.229163
39.02139 | 1.222411
37.16862 | 1.215576
35.27025 | 1.208721
33.4523 | 1.201794
31.76872 | 1.194846
30.14204 | 1.187824
28.48004 | 1.180788
26.94113 | 1.17367
25.39879 | 1.166546
23.92511 | 1.159344
22.43525 | 1.152128
21.06407 | 1.144837
19.73849 | 1.13754
18.32709 | 1.130165
17.09862 | 1.122789
15.63033 | 1.115333
14.51416 | 1.107864
13.24253 | 1.100324
12.068 | 1.092766
10.92681 | 1.085144
9.755715 | 1.077502
8.58756 | 1.069796
7.482177 | 1.062069
6.388564 | 1.054285
5.261112 | 1.046479
4.100804 | 1.03861
3.035144 | 1.030727
1.992043 | 1.022775
1.058794 | 1.014814
-0.06179159 | 1.00678
-0.9916079 | 0.9987372
-1.973408 | 0.9906233
-3.029259 | 0.9825038
-3.85707 | 0.9743183
-5.011984 | 0.9661273
-5.902568 | 0.9578698
-6.904965 | 0.9496075
-7.777894 | 0.9412775
-8.747923 | 0.932942
-9.624285 | 0.9245421
-10.48005 | 0.9161326
-11.454 | 0.9076578
-12.2671 | 0.8991681
-13.23811 | 0.8906242
-14.09976 | 0.882063
-14.98887 | 0.8734496
-15.88191 | 0.8648254
-16.69207 | 0.8561475
-17.58412 | 0.847469
-18.51247 | 0.8387296
-19.33145 | 0.8299872
-20.1009 | 0.8211903
-21.01748 | 0.8123889
-21.89188 | 0.8035319
-22.70939 | 0.7946716
-23.53279 | 0.785758
-24.33068 | 0.776835
-25.12662 | 0.7678623
-25.98974 | 0.758881
-26.71653 | 0.7498503
-27.59387 | 0.7408098
-28.39422 | 0.7317193
-29.18819 | 0.7226163
-30.02973 | 0.7134727
-30.77761 | 0.7043121
-31.65593 | 0.695118
-32.3121 | 0.6859037
-33.13795 | 0.6766623
-33.91917 | 0.6673899
-34.65822 | 0.658092
-35.44336 | 0.6487684
-36.15789 | 0.6394186
-36.91998 | 0.6300512
-37.69042 | 0.6206499
-38.3971 | 0.6112357
-39.14742 | 0.601796
-39.90069 | 0.5923413
-40.65837 | 0.5828537
-41.37732 | 0.5733542
-42.15069 | 0.563822
-42.79362 | 0.5542775
-43.5719 | 0.5447005
-44.25602 | 0.5351152
-44.94504 | 0.5254984
-45.61445 | 0.515869
-46.32898 | 0.5062149
-46.97289 | 0.496551
-47.63592 | 0.4868611
-48.3274 | 0.4771621
-48.96346 | 0.4674437
-49.70986 | 0.4577129
-50.31797 | 0.4479625
-50.96384 | 0.4381924
-51.59058 | 0.4284028
-52.22811 | 0.4186
-52.81955 | 0.4087831
-53.57233 | 0.3989433
-54.09461 | 0.3890947
-54.75716 | 0.3792212
-55.23285 | 0.3693434
-55.97239 | 0.3594464
-56.48438 | 0.3495491
-57.00617 | 0.3396325
-57.58878 | 0.3297133
-58.20228 | 0.3197704
-58.70054 | 0.3098197
-59.24293 | 0.2998462
-59.80249 | 0.2898721
-60.34243 | 0.2798738
-60.93631 | 0.2698735
-61.45124 | 0.2598496
-61.9191 | 0.249835
-62.38842 | 0.2397943
-62.87932 | 0.2297652
-63.38885 | 0.2197109
-63.92879 | 0.2096773
-64.36281 | 0.1996065
-64.82918 | 0.1895621
-65.38482 | 0.1794765
-65.836 | 0.1694178
-66.21557 | 0.1593194
-66.61182 | 0.1492466
-67.06055 | 0.1391341
-67.54164 | 0.1290501
-67.98497 | 0.1189303
-68.39593 | 0.1088348
-68.79464 | 0.09870912
-69.26052 | 0.08861632
-69.70336 | 0.07848309
-70.10648 | 0.06838541
-70.55962 | 0.05824423
-70.90045 | 0.04814824
-71.35457 | 0.03800548
-71.8391 | 0.02791028
-72.1407 | 0.01776517
-72.50703 | 0.007668526
-72.97243 | -0.002478828
-73.34711 | -0.01257385
-73.75611 | -0.02271295
-74.13863 | -0.0328172
-74.51232 | -0.04295216
-74.99439 | -0.05305019
-75.35435 | -0.0631817
-75.69421 | -0.07327542
-76.14391 | -0.08339702
-76.58234 | -0.09347916
-76.98153 | -0.1035986
-77.2542 | -0.113675
-77.7093 | -0.123786
-78.09868 | -0.1338495
-78.59154 | -0.1439461
-78.90197 | -0.1539987
-79.32225 | -0.1640848
-79.77588 | -0.1741208
-80.08729 | -0.1841901
-80.53896 | -0.1942157
-80.98523 | -0.2042696
-81.37805 | -0.214284
-81.79343 | -0.2243193
-82.15437 | -0.2343226
-82.51482 | -0.2443447
-82.98708 | -0.2543233
-83.35146 | -0.264323
-83.80803 | -0.2742751
-84.25283 | -0.2842532
-84.66478 | -0.2941878
-85.02425 | -0.3041416
-85.47787 | -0.3140499
-85.94916 | -0.3239734
-86.33805 | -0.3338575
-86.88682 | -0.3437572
-87.24335 | -0.3536167
-87.69109 | -0.3634938
-88.15208 | -0.3733279
-88.5547 | -0.3831778
-89.03334 | -0.3929834
-89.55269 | -0.4028081
-89.98915 | -0.4125849
-90.35745 | -0.4223762
-90.85178 | -0.4321204
-91.35886 | -0.4418811
-91.81691 | -0.4515886
-92.25141 | -0.4613127
-92.80459 | -0.4709789
-93.25037 | -0.4806716
-93.84475 | -0.4903078
-94.32045 | -0.4999682
-94.87608 | -0.5095712
-95.38856 | -0.5191949
-95.91035 | -0.5287597
-96.3733 | -0.5383413
-96.96915 | -0.5478672
-97.47672 | -0.5574088
-98.0912 | -0.5668895
-98.67871 | -0.5763851
-99.13087 | -0.5858186
-99.79096 | -0.5952741
-100.3348 | -0.6046642
-100.9346 | -0.6140682
-101.4539 | -0.6234063
-102.1062 | -0.6327661
-102.6501 | -0.64206
-103.3224 | -0.6513732
-104.0374 | -0.6606126
-104.6244 | -0.6698775
-105.1909 | -0.6790711
-105.8362 | -0.6882819
-106.512 | -0.6974191
-107.2722 | -0.7065798
-107.9318 | -0.7156582
-108.637 | -0.7247695
-109.3466 | -0.7337879
-110.0435 | -0.7428453
-110.7781 | -0.7518175
-111.5309 | -0.760821
-112.2709 | -0.769734
-113.0624 | -0.7786844
-113.7181 | -0.7875431
-114.6425 | -0.7964484
-115.3968 | -0.8052494
-116.2834 | -0.8140893
-117.0578 | -0.8228364
-118.0097 | -0.8316126
-118.7948 | -0.8402932
-119.6727 | -0.8490029
-120.6201 | -0.8576217
-121.4798 | -0.8662671
-122.4327 | -0.8748202
-123.2968 | -0.8833946
-124.3364 | -0.8918803
-125.2893 | -0.9003951
-126.3432 | -0.9088241
-127.3745 | -0.9172751
-128.3833 | -0.9256436
-129.5171 | -0.9340302
-130.5906 | -0.9423262
-131.669 | -0.9506459
-132.8607 | -0.9588696
-133.9867 | -0.9671154
-135.2333 | -0.9752556
-136.4147 | -0.983426
-137.6565 | -0.9914905
-138.9761 | -0.9995877
-140.2385 | -1.007582
-141.6906 | -1.015602
-143.1505 | -1.023523
-144.4246 | -1.031474
-145.9272 | -1.039324
-147.4784 | -1.0472
-148.9844 | -1.054977
-150.5444 | -1.062777
-152.2113 | -1.070476
-153.8351 | -1.078201
-155.6908 | -1.085823
-157.393 | -1.093471
-159.2021 | -1.10101
-161.075 | -1.108572
-163.1484 | -1.116033
-165.0699 | -1.123513
-167.21 | -1.130888
-169.3158 | -1.138283
-171.6968 | -1.145571
-173.8585 | -1.152893
-176.2728 | -1.160098
-178.713 | -1.167332
-181.3382 | -1.174452
-184.0899 | -1.181597
-186.7871 | -1.188636
-189.6158 | -1.195692
-192.7495 | -1.20264
-195.7773 | -1.209611
-199.0974 | -1.216467
-202.4739 | -1.223347
-205.9808 | -1.230116
-209.6397 | -1.236908
-213.488 | -1.243583
-217.5427 | -1.250283
-221.7396 | -1.256868
-226.1008 | -1.263475
-230.6513 | -1.269963
-235.5775 | -1.276478
-240.6621 | -1.282877
-245.9511 | -1.2893
-251.4839 | -1.295616
-257.3218 | -1.301945
-263.4828 | -1.308177
-269.9331 | -1.314411
-276.7415 | -1.320547
-283.8725 | -1.326689
-291.365 | -1.332729
-299.1978 | -1.338767
-307.5701 | -1.344702
-316.3984 | -1.350646
-325.5711 | -1.356489
-335.2969 | -1.362329
-345.6749 | -1.368073
-356.5169 | -1.37382
-367.9709 | -1.379469
-379.9741 | -1.385119
-392.7699 | -1.390674
-406.3194 | -1.396226
-420.53 | -1.40168
-435.5949 | -1.407131
-451.4356 | -1.412483
-468.24 | -1.417828
-486.0252 | -1.423071
-504.8608 | -1.428315
-524.5959 | -1.433455
-545.629 | -1.438594
-567.8274 | -1.443633
-591.3431 | -1.448676
-616.3235 | -1.453618
-642.789 | -1.458558
-670.6928 | -1.463396
-700.2929 | -1.468226
-731.6894 | -1.472952
-764.7249 | -1.477672
-799.592 | -1.482286
-836.1603 | -1.486888
-874.4177 | -1.491386
-914.4488 | -1.49587
-956.2724 | -1.500251
-999.8065 | -1.504608
-1045.292 | -1.508863
-1092.615 | -1.513098
-1142.256 | -1.517229
-1193.741 | -1.521338
-1246.439 | -1.525341
-1300.413 | -1.529325
-1355.502 | -1.533205
-1412.185 | -1.537062
-1470.89 | -1.540813
-1530.547 | -1.54454
-1590.753 | -1.548166
-1652.182 | -1.551764
-1714.098 | -1.555264
-1776.291 | -1.558736
-1840.768 | -1.56211
-1904.567 | -1.56545
-1967.805 | -1.568695
-2032.267 | -1.571905
-2096.701 | -1.575021
-2160.864 | -1.578101
-2225.132 | -1.581086
-2289.785 | -1.584037
-2353.384 | -1.586894
-2416.208 | -1.589714
-2479.319 | -1.592441
-2541.671 | -1.595128
-2603.313 | -1.597727
-2663.447 | -1.600284
-2723.671 | -1.602753
-2783.744 | -1.60518
-2841.594 | -1.607519
-2898.222 | -1.609814
-2954.625 | -1.612024
-3010.296 | -1.614192
-3063.824 | -1.616273
-3116.19 | -1.618314
-3168.036 | -1.620267
-3218.723 | -1.622178
-3267.361 | -1.624003
-3314.752 | -1.625787
-3360.971 | -1.627482
-3405.982 | -1.629139
-3449.21 | -1.630708
-3490.782 | -1.632238
-3531.109 | -1.633678
-3569.957 | -1.635082
-3607.257 | -1.636396
-3642.696 | -1.637673
-3676.561 | -1.63886
-3708.752 | -1.640012
-3739.352 | -1.641072
-3768.379 | -1.642096
-3795.594 | -1.643029
-3820.898 | -1.643929
-3844.68 | -1.644736
-3866.559 | -1.645513
-3886.857 | -1.646198
-3905.413 | -1.646853
-3922.229 | -1.647414
-3937.194 | -1.647944
-3950.392 | -1.648381
-3961.792 | -1.648789
-3971.362 | -1.649102
-3979.307 | -1.649389
-3985.229 | -1.649583
-3989.601 | -1.64975
-3992.119 | -1.649822
-3992.858 | -1.649867
-3991.696 | -1.64982
-3988.887 | -1.649745
-3984.106 | -1.649576
-3977.416 | -1.649385
-3968.903 | -1.649097
-3958.686 | -1.648787
-3946.693 | -1.648383
-3932.741 | -1.647952
-3916.947 | -1.647431
-3899.507 | -1.64688
-3880.142 | -1.646239
-3859.079 | -1.645569
-3836.216 | -1.644806
-3811.649 | -1.64402
-3785.287 | -1.643141
-3757.248 | -1.642235
-3727.416 | -1.641238
-3695.84 | -1.640215
-3662.779 | -1.6391
-3628.122 | -1.637959
-3591.676 | -1.636726
-3553.687 | -1.635466
-3514.205 | -1.634118
-3473.375 | -1.632743
-3430.941 | -1.631278
-3386.892 | -1.629788
-3341.286 | -1.628209
-3294.601 | -1.626603
-3246.593 | -1.624906
-3196.944 | -1.623185
-3145.854 | -1.621373
-3093.751 | -1.619537
-3040.647 | -1.617608
-2986.079 | -1.615655
-2929.893 | -1.613608
-2873.085 | -1.611539
-2815.578 | -1.609377
-2756.372 | -1.607197
-2695.888 | -1.60492
-2635.077 | -1.602625
-2573.932 | -1.600234
-2510.449 | -1.597824
-2447.504 | -1.595317
-2383.249 | -1.59279
-2318.671 | -1.590166
-2252.9 | -1.587522
-2186.945 | -1.584782
-2120.525 | -1.582019
-2054.123 | -1.579163
-1986.96 | -1.576286
-1919.704 | -1.573317
-1853.281 | -1.570326
-1785.382 | -1.567244
-1718.033 | -1.564138
-1651.401 | -1.560943
-1584.414 | -1.557723
-1518.578 | -1.55441
-1452.697 | -1.551073
-1387.269 | -1.547643
-1323.144 | -1.544193
-1260.178 | -1.540651
-1198.355 | -1.537087
-1137.413 | -1.533436
-1077.333 | -1.52976
-1019.314 | -1.526
-963.0204 | -1.522217
-908.7478 | -1.518347
-856.2279 | -1.514452
-805.4323 | -1.510474
-756.4924 | -1.506465
-709.6788 | -1.502375
-664.9844 | -1.498249
-622.7096 | -1.494044
-582.6172 | -1.489805
-544.8954 | -1.485486
-509.3471 | -1.481135
-475.9218 | -1.476705
-444.5199 | -1.47224
-415.1301 | -1.467697
-387.5632 | -1.463121
-361.9923 | -1.458467
-338.1912 | -1.453783
-316.1081 | -1.449022
-295.6154 | -1.444231
-276.7979 | -1.439363
-259.1892 | -1.434462
-243.2215 | -1.42949
-228.1326 | -1.424486
-214.2481 | -1.4194
-201.3896 | -1.414284
-189.6502 | -1.409088
-178.585 | -1.403864
-168.3085 | -1.398562
-158.7583 | -1.393227
-149.8853 | -1.387816
-141.7558 | -1.382375
-134.1799 | -1.376851
-126.9881 | -1.371293
-120.2906 | -1.365656
-114.005 | -1.359989
-108.1976 | -1.354244
-102.7589 | -1.348472
-97.59785 | -1.342625
-92.9115 | -1.336752
-88.35167 | -1.330804
-84.07138 | -1.324837
-80.05738 | -1.318795
-76.29201 | -1.312732
-72.73164 | -1.306594
-69.38558 | -1.300433
-66.20478 | -1.2942
-63.1103 | -1.287945
-60.20806 | -1.281607
-57.40635 | -1.275248
-54.74882 | -1.268802
-52.22713 | -1.262335
-49.73683 | -1.255783
-47.4476 | -1.249217
-45.17554 | -1.242568
-43.09228 | -1.235906
-40.9639 | -1.229163
-39.02139 | -1.222411
-37.16862 | -1.215576
-35.27025 | -1.208721
-33.4523 | -1.201794
-31.76872 | -1.194846
-30.14204 | -1.187824
-28.48004 | -1.180788
-26.94113 | -1.17367
-25.39879 | -1.166546
-23.92511 | -1.159344
-22.43525 | -1.152128
-21.06407 | -1.144837
-19.73849 | -1.13754
-18.32709 | -1.130165
-17.09862 | -1.122789
-15.63033 | -1.115333
-14.51416 | -1.107864
-13.24253 | -1.100324
-12.068 | -1.092766
-10.92681 | -1.085144
-9.755715 | -1.077502
-8.58756 | -1.069796
-7.482177 | -1.062069
-6.388564 | -1.054285
-5.261112 | -1.046479
-4.100804 | -1.03861
-3.035144 | -1.030727
-1.992043 | -1.022775
-1.058794 | -1.014814
0.06179159 | -1.00678
0.9916079 | -0.9987372
1.973408 | -0.9906233
3.029259 | -0.9825038
3.85707 | -0.9743183
5.011984 | -0.9661273
5.902568 | -0.9578698
6.904965 | -0.9496075
7.777894 | -0.9412775
8.747923 | -0.932942
9.624285 | -0.9245421
10.48005 | -0.9161326
11.454 | -0.9076578
12.2671 | -0.8991681
13.23811 | -0.8906242
14.09976 | -0.882063
14.98887 | -0.8734496
15.88191 | -0.8648254
16.69207 | -0.8561475
17.58412 | -0.847469
18.51247 | -0.8387296
19.33145 | -0.8299872
20.1009 | -0.8211903
21.01748 | -0.8123889
21.89188 | -0.8035319
22.70939 | -0.7946716
23.53279 | -0.785758
24.33068 | -0.776835
25.12662 | -0.7678623
25.98974 | -0.758881
26.71653 | -0.7498503
27.59387 | -0.7408098
28.39422 | -0.7317193
29.18819 | -0.7226163
30.02973 | -0.7134727
30.77761 | -0.7043121
31.65593 | -0.695118
32.3121 | -0.6859037
33.13795 | -0.6766623
33.91917 | -0.6673899
34.65822 | -0.658092
35.44336 | -0.6487684
36.15789 | -0.6394186
36.91998 | -0.6300512
37.69042 | -0.6206499
38.3971 | -0.6112357
39.14742 | -0.601796
39.90069 | -0.5923413
40.65837 | -0.5828537
41.37732 | -0.5733542
42.15069 | -0.563822
42.79362 | -0.5542775
43.5719 | -0.5447005
44.25602 | -0.5351152
44.94504 | -0.5254984
45.61445 | -0.515869
46.32898 | -0.5062149
46.97289 | -0.496551
47.63592 | -0.4868611
48.3274 | -0.4771621
48.96346 | -0.4674437
49.70986 | -0.4577129
50.31797 | -0.4479625
50.96384 | -0.4381924
51.59058 | -0.4284028
52.22811 | -0.4186
52.81955 | -0.4087831
53.57233 | -0.3989433
54.09461 | -0.3890947
54.75716 | -0.3792212
55.23285 | -0.3693434
55.97239 | -0.3594464
56.48438 | -0.3495491
57.00617 | -0.3396325
57.58878 | -0.3297133
58.20228 | -0.3197704
58.70054 | -0.3098197
59.24293 | -0.2998462
59.80249 | -0.2898721
60.34243 | -0.2798738
60.93631 | -0.2698735
61.45124 | -0.2598496
61.9191 | -0.249835
62.38842 | -0.2397943
62.87932 | -0.2297652
63.38885 | -0.2197109
63.92879 | -0.2096773
64.36281 | -0.1996065
64.82918 | -0.1895621
65.38482 | -0.1794765
65.836 | -0.1694178
66.21557 | -0.1593194
66.61182 | -0.1492466
67.06055 | -0.1391341
67.54164 | -0.1290501
67.98497 | -0.1189303
68.39593 | -0.1088348
68.79464 | -0.09870912
69.26052 | -0.08861632
69.70336 | -0.07848309
70.10648 | -0.06838541
70.55962 | -0.05824423
70.90045 | -0.04814824
71.35457 | -0.03800548
71.8391 | -0.02791028
72.1407 | -0.01776517
72.50703 | -0.007668526
72.97243 | 0.002478828