## Sheet1
74.81686 | 0.01734343
75.23984 | 0.02874464
75.83814 | 0.04014583
76.19124 | 0.05154372
76.40456 | 0.06293798
76.96363 | 0.07432905
77.51044 | 0.08572439
77.98736 | 0.09712203
78.47532 | 0.1085139
78.82351 | 0.1199124
79.38993 | 0.1312961
80.01275 | 0.1426791
80.30209 | 0.1540462
80.89181 | 0.1654111
81.27923 | 0.1767686
81.64214 | 0.1881164
82.09699 | 0.199449
82.69774 | 0.2107804
82.89145 | 0.2220928
83.56454 | 0.2334061
84.00223 | 0.2447006
84.3541 | 0.2559862
84.92052 | 0.2672556
85.42319 | 0.2785202
85.96264 | 0.2897692
86.40156 | 0.3010161
86.80247 | 0.3122502
87.37502 | 0.3234776
87.72076 | 0.3346897
88.42327 | 0.3458933
88.82541 | 0.3570835
89.21528 | 0.3682658
90.09066 | 0.3794221
90.21449 | 0.3905673
90.86183 | 0.4016898
91.40006 | 0.4128021
91.84143 | 0.4238858
92.44831 | 0.4349662
93.08707 | 0.446025
93.58115 | 0.4570833
94.16719 | 0.4681231
94.76427 | 0.4791591
95.36134 | 0.4901836
95.82846 | 0.5012013
96.55181 | 0.5122003
97.21018 | 0.5231807
97.84159 | 0.5341412
98.43743 | 0.5450775
98.92907 | 0.5559909
99.4109 | 0.5668812
100.2973 | 0.5777391
100.8429 | 0.5885795
101.4167 | 0.5993948
102.1682 | 0.6101897
102.8646 | 0.6209677
103.5965 | 0.6317174
104.3432 | 0.6424445
105.1364 | 0.6531447
105.91 | 0.6638121
106.4348 | 0.6744591
107.2869 | 0.6850768
108.275 | 0.6956729
108.828 | 0.7062256
109.6359 | 0.7167658
110.5579 | 0.7272666
111.2935 | 0.7377629
112.0843 | 0.7482122
112.9903 | 0.7586598
113.8902 | 0.7690548
114.8858 | 0.7794512
115.7428 | 0.7897871
116.7542 | 0.8001263
117.9692 | 0.8103984
118.5982 | 0.820672
119.5287 | 0.8308854
120.6223 | 0.8411001
121.9379 | 0.85126
122.9052 | 0.8614142
124.076 | 0.8715095
125.0985 | 0.8815994
126.2608 | 0.891632
127.4844 | 0.9016583
128.5216 | 0.9116257
130.0517 | 0.9215883
131.2532 | 0.9314876
132.5846 | 0.9413737
133.8695 | 0.9511939
135.3371 | 0.9610032
137.1626 | 0.9707507
138.4009 | 0.9804862
139.6956 | 0.9901664
141.5812 | 0.9998293
143.077 | 1.009434
144.7492 | 1.019024
146.3921 | 1.028565
148.29 | 1.038093
150.0322 | 1.047567
152.2133 | 1.057022
154.1283 | 1.06642
156.4014 | 1.075794
158.3569 | 1.085112
160.5748 | 1.094403
162.7718 | 1.103632
165.2471 | 1.112832
167.7789 | 1.121974
170.4467 | 1.131095
173.3279 | 1.140156
175.9123 | 1.14919
179.0019 | 1.158167
182.2729 | 1.167114
185.4091 | 1.176009
188.7758 | 1.184868
192.52 | 1.193661
196.2729 | 1.20242
200.3323 | 1.21112
204.5375 | 1.219784
208.9561 | 1.228392
213.6567 | 1.236964
218.7766 | 1.245482
224.1453 | 1.253976
229.6771 | 1.262406
235.7558 | 1.270816
242.1409 | 1.279162
249.1893 | 1.287485
256.4731 | 1.295742
264.007 | 1.303967
272.409 | 1.312124
281.3258 | 1.32025
290.9857 | 1.328303
301.4093 | 1.336318
312.5404 | 1.344256
324.2648 | 1.352157
336.9714 | 1.359975
350.6795 | 1.367751
365.7032 | 1.375447
381.9799 | 1.383109
399.2693 | 1.39069
418.1623 | 1.39824
438.5033 | 1.405721
460.9297 | 1.41318
485.0664 | 1.420576
511.7079 | 1.427957
540.7365 | 1.435279
572.5052 | 1.44258
607.2483 | 1.449829
645.407 | 1.45706
687.494 | 1.464231
733.5998 | 1.47138
784.0433 | 1.478471
839.4964 | 1.485524
899.8547 | 1.492512
965.6248 | 1.499452
1036.591 | 1.50632
1112.994 | 1.513135
1195.462 | 1.519867
1283.17 | 1.526547
1376.589 | 1.533146
1475.478 | 1.539696
1580.299 | 1.54617
1690.82 | 1.552598
1806.248 | 1.558954
1927.27 | 1.565269
2052.259 | 1.571514
2181.06 | 1.577722
2313.77 | 1.583851
2449.584 | 1.589942
2588.663 | 1.595951
2731.291 | 1.601923
2878.039 | 1.607809
3026.726 | 1.613656
3176.459 | 1.619415
3327.334 | 1.625133
3479.768 | 1.630757
3635.452 | 1.63634
3792.286 | 1.641826
3948.551 | 1.647269
4106.733 | 1.652614
4263.963 | 1.657913
4421.6 | 1.663116
4583.164 | 1.668271
4741.772 | 1.673334
4899.514 | 1.678349
5059.309 | 1.683272
5218.743 | 1.68815
5377.213 | 1.692939
5536.374 | 1.69768
5696.411 | 1.702332
5854.519 | 1.706936
6011.049 | 1.711453
6168.684 | 1.715918
6325.992 | 1.720298
6481.681 | 1.724626
6634.174 | 1.728868
6788.738 | 1.733056
6943.425 | 1.737157
7093.321 | 1.741202
7242.531 | 1.745159
7392.344 | 1.749062
7540.702 | 1.752877
7685.288 | 1.756639
7829.247 | 1.76031
7972.889 | 1.763926
8113.752 | 1.76745
8252.101 | 1.770921
8389.37 | 1.774296
8525.067 | 1.777618
8657.535 | 1.780843
8788.071 | 1.784017
8917.212 | 1.787092
9044.077 | 1.790117
9167.962 | 1.793046
9290.01 | 1.795927
9410.049 | 1.798711
9527.316 | 1.801445
9641.285 | 1.804084
9753.526 | 1.806674
9863.08 | 1.80917
9970.059 | 1.811616
10074.39 | 1.813966
10175.87 | 1.816267
10275.12 | 1.818471
10371.39 | 1.820626
10464.76 | 1.822685
10555.13 | 1.824696
10643.02 | 1.82661
10727.79 | 1.828476
10809.5 | 1.830247
10888.38 | 1.831971
10964.08 | 1.8336
11036.48 | 1.83518
11105.61 | 1.836668
11171.81 | 1.838105
11234.81 | 1.839451
11294.5 | 1.840744
11351.56 | 1.841945
11404.99 | 1.843095
11455.93 | 1.844152
11503.32 | 1.845156
11547.33 | 1.846069
11588.2 | 1.84693
11625.42 | 1.847702
11659.34 | 1.848424
11690.11 | 1.849057
11717.29 | 1.849641
11741.49 | 1.850137
11762 | 1.850579
11779.35 | 1.850934
11793.24 | 1.851237
11803.99 | 1.851452
11811.29 | 1.851614
11815.44 | 1.851691
11816.03 | 1.851717
11813.4 | 1.851655
11807.5 | 1.851545
11798.39 | 1.851348
11786.15 | 1.851105
11770.38 | 1.850777
11751.67 | 1.850402
11729.92 | 1.849941
11704.67 | 1.849433
11676.27 | 1.848837
11644.6 | 1.848194
11609.33 | 1.847462
11571.07 | 1.846682
11529.28 | 1.845816
11484.56 | 1.844899
11436.38 | 1.843898
11385.62 | 1.842848
11331.88 | 1.841715
11275.19 | 1.84053
11215.67 | 1.839265
11153.47 | 1.837949
11088.1 | 1.836551
11019.78 | 1.835104
10948.49 | 1.833573
10874.24 | 1.831995
10796.98 | 1.830335
10716.94 | 1.828627
10634.52 | 1.826838
10549.16 | 1.825001
10461.43 | 1.823084
10371.42 | 1.82112
10278.82 | 1.819075
10183.58 | 1.816982
10085.87 | 1.814811
9986.229 | 1.812591
9884.039 | 1.810293
9779.408 | 1.807946
9672.906 | 1.805519
9564.124 | 1.803044
9452.942 | 1.80049
9339.24 | 1.797888
9223.469 | 1.795207
9105.7 | 1.792475
8986.314 | 1.789665
8864.014 | 1.786805
8740.521 | 1.783867
8615.347 | 1.780879
8488.247 | 1.777813
8358.872 | 1.774697
8228.115 | 1.771502
8096.09 | 1.768257
7961.836 | 1.764933
7825.305 | 1.76156
7688.811 | 1.758112
7551.393 | 1.754617
7411.219 | 1.751046
7269.345 | 1.747428
7127.863 | 1.743736
6986.053 | 1.739998
6840.763 | 1.736186
6694.373 | 1.732326
6548.923 | 1.728392
6403.579 | 1.72441
6253.44 | 1.720355
6105.65 | 1.716249
5956.121 | 1.712071
5806.5 | 1.707838
5654.748 | 1.703533
5503.186 | 1.699178
5351.181 | 1.694748
5199.425 | 1.690268
5047.211 | 1.685716
4893.877 | 1.681113
4741.422 | 1.676437
4590.376 | 1.671711
4435.894 | 1.666914
4282.439 | 1.662069
4130.939 | 1.657152
3978.214 | 1.652184
3827.026 | 1.647148
3676.192 | 1.64206
3525.135 | 1.636914
3374.674 | 1.63171
3226.304 | 1.626445
3079.357 | 1.621124
2933.724 | 1.615742
2787.84 | 1.610299
2643.502 | 1.604797
2501.708 | 1.599233
2362.1 | 1.593611
2225.178 | 1.58793
2090.682 | 1.582192
1958.361 | 1.576399
1828.859 | 1.570558
1702.737 | 1.564663
1580.496 | 1.558722
1463.008 | 1.552732
1349.981 | 1.546699
1241.972 | 1.540614
1139.264 | 1.534483
1041.631 | 1.528298
949.1605 | 1.522059
862.7552 | 1.515756
782.1209 | 1.50939
706.9877 | 1.502956
638.9655 | 1.496453
576.5376 | 1.489878
520.0032 | 1.483239
469.3684 | 1.476535
423.5899 | 1.469776
382.6873 | 1.462959
346.5613 | 1.456094
314.2397 | 1.449177
285.4134 | 1.442222
260.047 | 1.435214
237.3202 | 1.428175
217.2146 | 1.421078
199.1479 | 1.413949
183.2157 | 1.406756
168.7168 | 1.399519
155.7356 | 1.39221
143.9327 | 1.384852
133.6954 | 1.377426
123.978 | 1.369942
115.4448 | 1.362394
107.5872 | 1.354781
100.6185 | 1.347113
93.80429 | 1.339383
87.88627 | 1.331602
82.39124 | 1.323763
77.16347 | 1.315887
72.64925 | 1.307956
68.10071 | 1.299997
63.99107 | 1.291989
60.11684 | 1.283958
56.8078 | 1.275875
53.47915 | 1.267771
50.2498 | 1.259617
47.20191 | 1.251439
44.65178 | 1.243196
41.80986 | 1.234926
39.24869 | 1.226575
36.91434 | 1.218192
34.64865 | 1.209724
32.48595 | 1.201221
30.42132 | 1.192639
28.16544 | 1.184024
26.33008 | 1.175338
24.39297 | 1.166621
22.54412 | 1.157847
20.87673 | 1.149042
19.1983 | 1.14018
17.59099 | 1.131289
15.88681 | 1.122335
14.44378 | 1.113355
12.81317 | 1.104324
11.47926 | 1.095262
9.841291 | 1.086148
8.496343 | 1.077007
7.239669 | 1.067809
5.84568 | 1.058582
4.59391 | 1.049304
3.430414 | 1.039998
2.318411 | 1.030635
1.053154 | 1.021256
-0.4585328 | 1.011825
-1.512913 | 1.002374
-2.672731 | 0.9928769
-3.746728 | 0.9833553
-4.79743 | 0.973784
-6.011194 | 0.964197
-7.185724 | 0.9545618
-8.283015 | 0.9449068
-9.312875 | 0.9352096
-10.41752 | 0.9254791
-11.20708 | 0.9157097
-12.46498 | 0.9059006
-13.52181 | 0.896053
-14.54554 | 0.8861679
-15.48345 | 0.8762406
-16.49124 | 0.8662776
-17.8178 | 0.8562795
-18.59633 | 0.8462536
-19.67277 | 0.8361965
-20.55674 | 0.8261164
-21.56085 | 0.8160068
-22.30873 | 0.8058678
-23.67942 | 0.7956971
-24.41871 | 0.7854933
-25.41547 | 0.7752499
-26.37545 | 0.7649787
-27.29006 | 0.7546689
-28.22184 | 0.7443347
-29.23208 | 0.733958
-29.88678 | 0.7235519
-30.97303 | 0.7131138
-31.62283 | 0.7026544
-32.56319 | 0.6921569
-33.59059 | 0.6816475
-34.29311 | 0.6711
-35.40143 | 0.6605438
-36.05 | 0.6499492
-36.99281 | 0.6393491
-37.78727 | 0.6287068
-38.73744 | 0.6180632
-39.76975 | 0.6073742
-40.40483 | 0.5966769
-41.21156 | 0.5859327
-41.88955 | 0.575183
-42.87159 | 0.564383
-43.94804 | 0.5535775
-44.52182 | 0.5427334
-45.35919 | 0.5318864
-46.16714 | 0.521004
-46.88927 | 0.5101204
-47.58443 | 0.4991957
-48.55421 | 0.4882818
-49.21626 | 0.477322
-49.92613 | 0.4663702
-50.66788 | 0.4553664
-51.48073 | 0.4443701
-52.11091 | 0.4333212
-52.81219 | 0.422287
-53.66183 | 0.4112008
-54.41215 | 0.4001291
-54.93812 | 0.3890198
-55.77181 | 0.3779173
-56.261 | 0.3667762
-57.16212 | 0.355647
-57.53851 | 0.344476
-58.36117 | 0.3333194
-58.93986 | 0.3221173
-59.55287 | 0.3109379
-60.29829 | 0.2997079
-60.72372 | 0.288499
-61.4814 | 0.2772434
-61.97549 | 0.2660224
-62.66207 | 0.2547494
-63.09363 | 0.2435108
-63.69315 | 0.2322313
-64.16885 | 0.2209789
-64.56485 | 0.209684
-65.56039 | 0.1984157
-66.10106 | 0.1871043
-66.46642 | 0.1758227
-66.96663 | 0.1644896
-67.53428 | 0.1531893
-68.07251 | 0.141839
-68.64138 | 0.1305206
-69.05823 | 0.119153
-69.55109 | 0.1078195
-70.07215 | 0.09644741
-70.47061 | 0.08510987
-70.91688 | 0.07372849
-71.4502 | 0.06238541
-71.8364 | 0.05099645
-72.44206 | 0.03963679
-73.08204 | 0.02823583
-73.21568 | 0.01686302
-73.79926 | 0.005450881
-74.17933 | -0.005935401
-74.81686 | -0.01734343
-75.23984 | -0.02874464
-75.83814 | -0.04014583
-76.19124 | -0.05154372
-76.40456 | -0.06293798
-76.96363 | -0.07432905
-77.51044 | -0.08572439
-77.98736 | -0.09712203
-78.47532 | -0.1085139
-78.82351 | -0.1199124
-79.38993 | -0.1312961
-80.01275 | -0.1426791
-80.30209 | -0.1540462
-80.89181 | -0.1654111
-81.27923 | -0.1767686
-81.64214 | -0.1881164
-82.09699 | -0.199449
-82.69774 | -0.2107804
-82.89145 | -0.2220928
-83.56454 | -0.2334061
-84.00223 | -0.2447006
-84.3541 | -0.2559862
-84.92052 | -0.2672556
-85.42319 | -0.2785202
-85.96264 | -0.2897692
-86.40156 | -0.3010161
-86.80247 | -0.3122502
-87.37502 | -0.3234776
-87.72076 | -0.3346897
-88.42327 | -0.3458933
-88.82541 | -0.3570835
-89.21528 | -0.3682658
-90.09066 | -0.3794221
-90.21449 | -0.3905673
-90.86183 | -0.4016898
-91.40006 | -0.4128021
-91.84143 | -0.4238858
-92.44831 | -0.4349662
-93.08707 | -0.446025
-93.58115 | -0.4570833
-94.16719 | -0.4681231
-94.76427 | -0.4791591
-95.36134 | -0.4901836
-95.82846 | -0.5012013
-96.55181 | -0.5122003
-97.21018 | -0.5231807
-97.84159 | -0.5341412
-98.43743 | -0.5450775
-98.92907 | -0.5559909
-99.4109 | -0.5668812
-100.2973 | -0.5777391
-100.8429 | -0.5885795
-101.4167 | -0.5993948
-102.1682 | -0.6101897
-102.8646 | -0.6209677
-103.5965 | -0.6317174
-104.3432 | -0.6424445
-105.1364 | -0.6531447
-105.91 | -0.6638121
-106.4348 | -0.6744591
-107.2869 | -0.6850768
-108.275 | -0.6956729
-108.828 | -0.7062256
-109.6359 | -0.7167658
-110.5579 | -0.7272666
-111.2935 | -0.7377629
-112.0843 | -0.7482122
-112.9903 | -0.7586598
-113.8902 | -0.7690548
-114.8858 | -0.7794512
-115.7428 | -0.7897871
-116.7542 | -0.8001263
-117.9692 | -0.8103984
-118.5982 | -0.820672
-119.5287 | -0.8308854
-120.6223 | -0.8411001
-121.9379 | -0.85126
-122.9052 | -0.8614142
-124.076 | -0.8715095
-125.0985 | -0.8815994
-126.2608 | -0.891632
-127.4844 | -0.9016583
-128.5216 | -0.9116257
-130.0517 | -0.9215883
-131.2532 | -0.9314876
-132.5846 | -0.9413737
-133.8695 | -0.9511939
-135.3371 | -0.9610032
-137.1626 | -0.9707507
-138.4009 | -0.9804862
-139.6956 | -0.9901664
-141.5812 | -0.9998293
-143.077 | -1.009434
-144.7492 | -1.019024
-146.3921 | -1.028565
-148.29 | -1.038093
-150.0322 | -1.047567
-152.2133 | -1.057022
-154.1283 | -1.06642
-156.4014 | -1.075794
-158.3569 | -1.085112
-160.5748 | -1.094403
-162.7718 | -1.103632
-165.2471 | -1.112832
-167.7789 | -1.121974
-170.4467 | -1.131095
-173.3279 | -1.140156
-175.9123 | -1.14919
-179.0019 | -1.158167
-182.2729 | -1.167114
-185.4091 | -1.176009
-188.7758 | -1.184868
-192.52 | -1.193661
-196.2729 | -1.20242
-200.3323 | -1.21112
-204.5375 | -1.219784
-208.9561 | -1.228392
-213.6567 | -1.236964
-218.7766 | -1.245482
-224.1453 | -1.253976
-229.6771 | -1.262406
-235.7558 | -1.270816
-242.1409 | -1.279162
-249.1893 | -1.287485
-256.4731 | -1.295742
-264.007 | -1.303967
-272.409 | -1.312124
-281.3258 | -1.32025
-290.9857 | -1.328303
-301.4093 | -1.336318
-312.5404 | -1.344256
-324.2648 | -1.352157
-336.9714 | -1.359975
-350.6795 | -1.367751
-365.7032 | -1.375447
-381.9799 | -1.383109
-399.2693 | -1.39069
-418.1623 | -1.39824
-438.5033 | -1.405721
-460.9297 | -1.41318
-485.0664 | -1.420576
-511.7079 | -1.427957
-540.7365 | -1.435279
-572.5052 | -1.44258
-607.2483 | -1.449829
-645.407 | -1.45706
-687.494 | -1.464231
-733.5998 | -1.47138
-784.0433 | -1.478471
-839.4964 | -1.485524
-899.8547 | -1.492512
-965.6248 | -1.499452
-1036.591 | -1.50632
-1112.994 | -1.513135
-1195.462 | -1.519867
-1283.17 | -1.526547
-1376.589 | -1.533146
-1475.478 | -1.539696
-1580.299 | -1.54617
-1690.82 | -1.552598
-1806.248 | -1.558954
-1927.27 | -1.565269
-2052.259 | -1.571514
-2181.06 | -1.577722
-2313.77 | -1.583851
-2449.584 | -1.589942
-2588.663 | -1.595951
-2731.291 | -1.601923
-2878.039 | -1.607809
-3026.726 | -1.613656
-3176.459 | -1.619415
-3327.334 | -1.625133
-3479.768 | -1.630757
-3635.452 | -1.63634
-3792.286 | -1.641826
-3948.551 | -1.647269
-4106.733 | -1.652614
-4263.963 | -1.657913
-4421.6 | -1.663116
-4583.164 | -1.668271
-4741.772 | -1.673334
-4899.514 | -1.678349
-5059.309 | -1.683272
-5218.743 | -1.68815
-5377.213 | -1.692939
-5536.374 | -1.69768
-5696.411 | -1.702332
-5854.519 | -1.706936
-6011.049 | -1.711453
-6168.684 | -1.715918
-6325.992 | -1.720298
-6481.681 | -1.724626
-6634.174 | -1.728868
-6788.738 | -1.733056
-6943.425 | -1.737157
-7093.321 | -1.741202
-7242.531 | -1.745159
-7392.344 | -1.749062
-7540.702 | -1.752877
-7685.288 | -1.756639
-7829.247 | -1.76031
-7972.889 | -1.763926
-8113.752 | -1.76745
-8252.101 | -1.770921
-8389.37 | -1.774296
-8525.067 | -1.777618
-8657.535 | -1.780843
-8788.071 | -1.784017
-8917.212 | -1.787092
-9044.077 | -1.790117
-9167.962 | -1.793046
-9290.01 | -1.795927
-9410.049 | -1.798711
-9527.316 | -1.801445
-9641.285 | -1.804084
-9753.526 | -1.806674
-9863.08 | -1.80917
-9970.059 | -1.811616
-10074.39 | -1.813966
-10175.87 | -1.816267
-10275.12 | -1.818471
-10371.39 | -1.820626
-10464.76 | -1.822685
-10555.13 | -1.824696
-10643.02 | -1.82661
-10727.79 | -1.828476
-10809.5 | -1.830247
-10888.38 | -1.831971
-10964.08 | -1.8336
-11036.48 | -1.83518
-11105.61 | -1.836668
-11171.81 | -1.838105
-11234.81 | -1.839451
-11294.5 | -1.840744
-11351.56 | -1.841945
-11404.99 | -1.843095
-11455.93 | -1.844152
-11503.32 | -1.845156
-11547.33 | -1.846069
-11588.2 | -1.84693
-11625.42 | -1.847702
-11659.34 | -1.848424
-11690.11 | -1.849057
-11717.29 | -1.849641
-11741.49 | -1.850137
-11762 | -1.850579
-11779.35 | -1.850934
-11793.24 | -1.851237
-11803.99 | -1.851452
-11811.29 | -1.851614
-11815.44 | -1.851691
-11816.03 | -1.851717
-11813.4 | -1.851655
-11807.5 | -1.851545
-11798.39 | -1.851348
-11786.15 | -1.851105
-11770.38 | -1.850777
-11751.67 | -1.850402
-11729.92 | -1.849941
-11704.67 | -1.849433
-11676.27 | -1.848837
-11644.6 | -1.848194
-11609.33 | -1.847462
-11571.07 | -1.846682
-11529.28 | -1.845816
-11484.56 | -1.844899
-11436.38 | -1.843898
-11385.62 | -1.842848
-11331.88 | -1.841715
-11275.19 | -1.84053
-11215.67 | -1.839265
-11153.47 | -1.837949
-11088.1 | -1.836551
-11019.78 | -1.835104
-10948.49 | -1.833573
-10874.24 | -1.831995
-10796.98 | -1.830335
-10716.94 | -1.828627
-10634.52 | -1.826838
-10549.16 | -1.825001
-10461.43 | -1.823084
-10371.42 | -1.82112
-10278.82 | -1.819075
-10183.58 | -1.816982
-10085.87 | -1.814811
-9986.229 | -1.812591
-9884.039 | -1.810293
-9779.408 | -1.807946
-9672.906 | -1.805519
-9564.124 | -1.803044
-9452.942 | -1.80049
-9339.24 | -1.797888
-9223.469 | -1.795207
-9105.7 | -1.792475
-8986.314 | -1.789665
-8864.014 | -1.786805
-8740.521 | -1.783867
-8615.347 | -1.780879
-8488.247 | -1.777813
-8358.872 | -1.774697
-8228.115 | -1.771502
-8096.09 | -1.768257
-7961.836 | -1.764933
-7825.305 | -1.76156
-7688.811 | -1.758112
-7551.393 | -1.754617
-7411.219 | -1.751046
-7269.345 | -1.747428
-7127.863 | -1.743736
-6986.053 | -1.739998
-6840.763 | -1.736186
-6694.373 | -1.732326
-6548.923 | -1.728392
-6403.579 | -1.72441
-6253.44 | -1.720355
-6105.65 | -1.716249
-5956.121 | -1.712071
-5806.5 | -1.707838
-5654.748 | -1.703533
-5503.186 | -1.699178
-5351.181 | -1.694748
-5199.425 | -1.690268
-5047.211 | -1.685716
-4893.877 | -1.681113
-4741.422 | -1.676437
-4590.376 | -1.671711
-4435.894 | -1.666914
-4282.439 | -1.662069
-4130.939 | -1.657152
-3978.214 | -1.652184
-3827.026 | -1.647148
-3676.192 | -1.64206
-3525.135 | -1.636914
-3374.674 | -1.63171
-3226.304 | -1.626445
-3079.357 | -1.621124
-2933.724 | -1.615742
-2787.84 | -1.610299
-2643.502 | -1.604797
-2501.708 | -1.599233
-2362.1 | -1.593611
-2225.178 | -1.58793
-2090.682 | -1.582192
-1958.361 | -1.576399
-1828.859 | -1.570558
-1702.737 | -1.564663
-1580.496 | -1.558722
-1463.008 | -1.552732
-1349.981 | -1.546699
-1241.972 | -1.540614
-1139.264 | -1.534483
-1041.631 | -1.528298
-949.1605 | -1.522059
-862.7552 | -1.515756
-782.1209 | -1.50939
-706.9877 | -1.502956
-638.9655 | -1.496453
-576.5376 | -1.489878
-520.0032 | -1.483239
-469.3684 | -1.476535
-423.5899 | -1.469776
-382.6873 | -1.462959
-346.5613 | -1.456094
-314.2397 | -1.449177
-285.4134 | -1.442222
-260.047 | -1.435214
-237.3202 | -1.428175
-217.2146 | -1.421078
-199.1479 | -1.413949
-183.2157 | -1.406756
-168.7168 | -1.399519
-155.7356 | -1.39221
-143.9327 | -1.384852
-133.6954 | -1.377426
-123.978 | -1.369942
-115.4448 | -1.362394
-107.5872 | -1.354781
-100.6185 | -1.347113
-93.80429 | -1.339383
-87.88627 | -1.331602
-82.39124 | -1.323763
-77.16347 | -1.315887
-72.64925 | -1.307956
-68.10071 | -1.299997
-63.99107 | -1.291989
-60.11684 | -1.283958
-56.8078 | -1.275875
-53.47915 | -1.267771
-50.2498 | -1.259617
-47.20191 | -1.251439
-44.65178 | -1.243196
-41.80986 | -1.234926
-39.24869 | -1.226575
-36.91434 | -1.218192
-34.64865 | -1.209724
-32.48595 | -1.201221
-30.42132 | -1.192639
-28.16544 | -1.184024
-26.33008 | -1.175338
-24.39297 | -1.166621
-22.54412 | -1.157847
-20.87673 | -1.149042
-19.1983 | -1.14018
-17.59099 | -1.131289
-15.88681 | -1.122335
-14.44378 | -1.113355
-12.81317 | -1.104324
-11.47926 | -1.095262
-9.841291 | -1.086148
-8.496343 | -1.077007
-7.239669 | -1.067809
-5.84568 | -1.058582
-4.59391 | -1.049304
-3.430414 | -1.039998
-2.318411 | -1.030635
-1.053154 | -1.021256
0.4585328 | -1.011825
1.512913 | -1.002374
2.672731 | -0.9928769
3.746728 | -0.9833553
4.79743 | -0.973784
6.011194 | -0.964197
7.185724 | -0.9545618
8.283015 | -0.9449068
9.312875 | -0.9352096
10.41752 | -0.9254791
11.20708 | -0.9157097
12.46498 | -0.9059006
13.52181 | -0.896053
14.54554 | -0.8861679
15.48345 | -0.8762406
16.49124 | -0.8662776
17.8178 | -0.8562795
18.59633 | -0.8462536
19.67277 | -0.8361965
20.55674 | -0.8261164
21.56085 | -0.8160068
22.30873 | -0.8058678
23.67942 | -0.7956971
24.41871 | -0.7854933
25.41547 | -0.7752499
26.37545 | -0.7649787
27.29006 | -0.7546689
28.22184 | -0.7443347
29.23208 | -0.733958
29.88678 | -0.7235519
30.97303 | -0.7131138
31.62283 | -0.7026544
32.56319 | -0.6921569
33.59059 | -0.6816475
34.29311 | -0.6711
35.40143 | -0.6605438
36.05 | -0.6499492
36.99281 | -0.6393491
37.78727 | -0.6287068
38.73744 | -0.6180632
39.76975 | -0.6073742
40.40483 | -0.5966769
41.21156 | -0.5859327
41.88955 | -0.575183
42.87159 | -0.564383
43.94804 | -0.5535775
44.52182 | -0.5427334
45.35919 | -0.5318864
46.16714 | -0.521004
46.88927 | -0.5101204
47.58443 | -0.4991957
48.55421 | -0.4882818
49.21626 | -0.477322
49.92613 | -0.4663702
50.66788 | -0.4553664
51.48073 | -0.4443701
52.11091 | -0.4333212
52.81219 | -0.422287
53.66183 | -0.4112008
54.41215 | -0.4001291
54.93812 | -0.3890198
55.77181 | -0.3779173
56.261 | -0.3667762
57.16212 | -0.355647
57.53851 | -0.344476
58.36117 | -0.3333194
58.93986 | -0.3221173
59.55287 | -0.3109379
60.29829 | -0.2997079
60.72372 | -0.288499
61.4814 | -0.2772434
61.97549 | -0.2660224
62.66207 | -0.2547494
63.09363 | -0.2435108
63.69315 | -0.2322313
64.16885 | -0.2209789
64.56485 | -0.209684
65.56039 | -0.1984157
66.10106 | -0.1871043
66.46642 | -0.1758227
66.96663 | -0.1644896
67.53428 | -0.1531893
68.07251 | -0.141839
68.64138 | -0.1305206
69.05823 | -0.119153
69.55109 | -0.1078195
70.07215 | -0.09644741
70.47061 | -0.08510987
70.91688 | -0.07372849
71.4502 | -0.06238541
71.8364 | -0.05099645
72.44206 | -0.03963679
73.08204 | -0.02823583
73.21568 | -0.01686302
73.79926 | -0.005450881
74.17933 | 0.005935401