## Sheet1
73.64478 | -0.01198232
74.20876 | -0.0002983299
74.27251 | 0.0114071
74.51281 | 0.0230723
75.27049 | 0.03475371
75.70205 | 0.04639805
76.15078 | 0.05807265
76.79321 | 0.06973198
77.20271 | 0.08142266
77.67105 | 0.09310169
78.29877 | 0.1048115
78.56359 | 0.1165011
78.97799 | 0.1282144
79.68663 | 0.1399008
80.21137 | 0.1516016
80.45412 | 0.1632696
80.83909 | 0.174951
81.43003 | 0.1865963
81.98174 | 0.1982633
82.86203 | 0.2098904
82.84241 | 0.2215252
83.53144 | 0.2331349
84.07089 | 0.2447532
84.39211 | 0.2563413
85.23071 | 0.2679366
85.68679 | 0.2795046
85.83882 | 0.2910749
86.94959 | 0.3026231
86.96185 | 0.3141679
87.30514 | 0.3256968
88.10941 | 0.3372192
88.31048 | 0.3487288
89.03383 | 0.3602316
89.63458 | 0.3717211
90.16913 | 0.3831981
91.15485 | 0.3946651
91.79239 | 0.4061203
91.57906 | 0.4175567
92.60892 | 0.4289926
93.244 | 0.440409
93.86927 | 0.4518267
94.44305 | 0.46322
94.87461 | 0.4746141
95.6985 | 0.4859825
96.08592 | 0.4973428
96.78721 | 0.5086703
97.44435 | 0.5199827
97.66749 | 0.5312512
98.92784 | 0.5424974
98.79543 | 0.553704
100.0264 | 0.5648927
100.8723 | 0.5760521
101.3088 | 0.5872
102.0959 | 0.5983261
102.7947 | 0.6094398
103.3489 | 0.6205394
103.8785 | 0.6316111
105.0923 | 0.6426585
105.5042 | 0.6536683
106.4483 | 0.664644
107.38 | 0.6755936
107.6424 | 0.6865118
108.6355 | 0.6974067
109.6629 | 0.7082699
110.0945 | 0.7191191
111.3058 | 0.7299243
112.3847 | 0.7407024
113.3116 | 0.7514351
114.0889 | 0.7621437
115.001 | 0.7728197
116.178 | 0.7834755
116.6463 | 0.7941057
117.8258 | 0.8046971
119.2038 | 0.8152611
120.2165 | 0.825786
121.0649 | 0.8362742
122.2125 | 0.8467287
123.2325 | 0.8571486
125.052 | 0.8675399
125.7238 | 0.877904
126.967 | 0.8882302
128.3254 | 0.8985326
129.3357 | 0.9087805
130.6206 | 0.9190073
132.4571 | 0.9291778
133.5483 | 0.939332
135.0122 | 0.9494266
136.4368 | 0.9594874
137.9252 | 0.969492
139.6931 | 0.9794715
141.0221 | 0.9893929
143.3393 | 0.9992892
144.6561 | 1.009127
146.7281 | 1.018933
148.1208 | 1.02867
150.1634 | 1.038377
152.076 | 1.048016
154.4348 | 1.057635
156.1782 | 1.067195
158.7308 | 1.076741
161.1167 | 1.086225
163.2499 | 1.095702
165.8883 | 1.105119
168.5488 | 1.114525
171.0867 | 1.123873
173.9605 | 1.133208
177.3345 | 1.142472
180.2892 | 1.151725
183.4278 | 1.1609
186.6964 | 1.17006
190.4922 | 1.179136
194.3885 | 1.188191
197.917 | 1.19716
202.235 | 1.206106
206.4035 | 1.214958
210.9643 | 1.223782
215.7409 | 1.232523
220.7529 | 1.241234
227.1233 | 1.249863
232.4222 | 1.258469
238.8662 | 1.267001
245.3053 | 1.275512
252.2985 | 1.283952
260.2676 | 1.292368
268.2711 | 1.30072
276.6718 | 1.309041
286.3795 | 1.317297
296.2024 | 1.325524
306.8467 | 1.333694
318.6215 | 1.341831
331.1612 | 1.349913
344.5788 | 1.357962
359.448 | 1.365957
374.8616 | 1.373902
392.4354 | 1.381779
411.2402 | 1.389608
431.2636 | 1.397363
452.8931 | 1.405058
476.7417 | 1.412677
502.8634 | 1.420231
531.415 | 1.427703
562.35 | 1.435118
596.0314 | 1.442457
633.0695 | 1.449754
673.5062 | 1.456996
718.0232 | 1.464204
766.684 | 1.471363
820.2784 | 1.478497
878.7034 | 1.485579
942.9593 | 1.492626
1012.114 | 1.499611
1087.118 | 1.506549
1168.577 | 1.513418
1254.941 | 1.520238
1348.327 | 1.52699
1447.063 | 1.533694
1551.251 | 1.540328
1661.443 | 1.546921
1776.979 | 1.553449
1897.306 | 1.559936
2023.478 | 1.566364
2153.817 | 1.572748
2288.326 | 1.579074
2428.064 | 1.585357
2571.077 | 1.591582
2717.753 | 1.597766
2867.502 | 1.603886
3020.14 | 1.609962
3174.634 | 1.615972
3331.834 | 1.621939
3491.073 | 1.627834
3652.189 | 1.633683
3815.076 | 1.639461
3979.413 | 1.645193
4144.573 | 1.650852
4310.956 | 1.656462
4479.464 | 1.661995
4648.733 | 1.667485
4820.028 | 1.672896
4991.924 | 1.678265
5163.847 | 1.68356
5335.856 | 1.688814
5507.349 | 1.693995
5680.084 | 1.699128
5851.46 | 1.704188
6023.39 | 1.709196
6196.365 | 1.714135
6370.88 | 1.719022
6546.456 | 1.723842
6720.843 | 1.728609
6893.117 | 1.733308
7064.439 | 1.737956
7236.104 | 1.742534
7408.213 | 1.747056
7580.781 | 1.751508
7751.301 | 1.755902
7919.198 | 1.760226
8085.898 | 1.764492
8254.505 | 1.768689
8423.037 | 1.772825
8591.272 | 1.776895
8755.348 | 1.780902
8916.252 | 1.784844
9076.267 | 1.788725
9236.619 | 1.79254
9397.326 | 1.796295
9556.368 | 1.799984
9712.412 | 1.80361
9866.18 | 1.807172
10018.69 | 1.810672
10170.65 | 1.814106
10321 | 1.817475
10470.15 | 1.820782
10617.43 | 1.824023
10763.53 | 1.827199
10905.7 | 1.830309
11044.75 | 1.833356
11180.36 | 1.836334
11315.73 | 1.839249
11450.86 | 1.842096
11583.42 | 1.844882
11713.61 | 1.847598
11840.67 | 1.850252
11963.9 | 1.852835
12085.51 | 1.855357
12205.36 | 1.857803
12321.84 | 1.860187
12433.33 | 1.862494
12542.03 | 1.864736
12648.64 | 1.866905
12753.69 | 1.869009
12855.45 | 1.871042
12955.35 | 1.873012
13051.96 | 1.874911
13145.66 | 1.876745
13236.42 | 1.878507
13322.88 | 1.880203
13406.47 | 1.88183
13485.83 | 1.883389
13561.6 | 1.884876
13633.71 | 1.886297
13702.88 | 1.887644
13768.72 | 1.888926
13831.27 | 1.890135
13890.92 | 1.891276
13947.13 | 1.892346
14000.17 | 1.893348
14049.26 | 1.894276
14094.44 | 1.895136
14136 | 1.895922
14173.96 | 1.896638
14208.41 | 1.897278
14238.87 | 1.89785
14264.74 | 1.898343
14287.69 | 1.898767
14306.31 | 1.899112
14320.84 | 1.89939
14331.7 | 1.899591
14338.63 | 1.899725
14341.86 | 1.899782
14340.76 | 1.899772
14336.41 | 1.899685
14327.59 | 1.899528
14314.74 | 1.899292
14298.5 | 1.898988
14277.86 | 1.898605
14252.81 | 1.898151
14224.02 | 1.897617
14191.57 | 1.897013
14154.85 | 1.89633
14114.27 | 1.895579
14069.33 | 1.894749
14021.73 | 1.893852
13969.38 | 1.892875
13913.9 | 1.891832
13854.55 | 1.890707
13791.9 | 1.889513
13725.38 | 1.888239
13654.96 | 1.886894
13581.9 | 1.88547
13504.82 | 1.883977
13423.44 | 1.882403
13338.24 | 1.880761
13249.94 | 1.879043
13156.69 | 1.877258
13060.79 | 1.875397
12961.4 | 1.873466
12858.91 | 1.871459
12754.31 | 1.869384
12645.53 | 1.867234
12535.55 | 1.865017
12423.43 | 1.862722
12307.72 | 1.86036
12186.95 | 1.857919
12062.44 | 1.85541
11935.99 | 1.852818
11808.23 | 1.850161
11676.8 | 1.847423
11542.19 | 1.844619
11404.25 | 1.841737
11264.15 | 1.838787
11122.35 | 1.83576
10978.53 | 1.832667
10831.09 | 1.829495
10681.91 | 1.826257
10529.96 | 1.822943
10376.07 | 1.819561
10219.94 | 1.816104
10061.67 | 1.812581
9902.002 | 1.808987
9741.64 | 1.805325
9579.236 | 1.801592
9414.62 | 1.79779
9247.231 | 1.793918
9077.908 | 1.78998
8909.244 | 1.785972
8741.467 | 1.781898
8571.31 | 1.777757
8397.452 | 1.773548
8220.922 | 1.769268
8044.098 | 1.764922
7867.764 | 1.760504
7692.231 | 1.756017
7513.448 | 1.751456
7332.634 | 1.746828
7151.572 | 1.742128
6971.158 | 1.737357
6790.822 | 1.732517
6609.101 | 1.727606
6425.366 | 1.722629
6240.673 | 1.717582
6057.518 | 1.712472
5874.821 | 1.707298
5692.859 | 1.702061
5510.265 | 1.696762
5329.235 | 1.691407
5148.483 | 1.685987
4967.818 | 1.68051
4786.087 | 1.674971
4604.994 | 1.669377
4425.067 | 1.663719
4247.095 | 1.658005
4070.533 | 1.65223
3895.815 | 1.646397
3721.68 | 1.640501
3548.487 | 1.634544
3377.626 | 1.628519
3207.332 | 1.622425
3038.8 | 1.616256
2871.95 | 1.610016
2706.405 | 1.603702
2543.531 | 1.597316
2383.255 | 1.590864
2226.476 | 1.584341
2073.191 | 1.577763
1924.551 | 1.571128
1780.299 | 1.564447
1640.939 | 1.557713
1507.185 | 1.550935
1379.078 | 1.544105
1257.4 | 1.537238
1141.509 | 1.530321
1033.403 | 1.523363
931.6847 | 1.516353
838.4383 | 1.509295
752.3812 | 1.50218
673.7882 | 1.495013
603.1006 | 1.487778
539.5288 | 1.480485
482.4378 | 1.473128
431.9722 | 1.465711
386.9649 | 1.45824
347.666 | 1.450715
313.097 | 1.443141
282.6328 | 1.435518
256.1065 | 1.427841
232.6257 | 1.420124
211.8888 | 1.412357
193.4984 | 1.404551
177.6582 | 1.396699
163.2254 | 1.388805
150.7028 | 1.380854
139.1537 | 1.372857
128.4431 | 1.364784
119.5054 | 1.356663
111.0532 | 1.348471
103.1993 | 1.340235
96.31641 | 1.331938
90.47564 | 1.323592
84.33081 | 1.315188
78.96818 | 1.306734
74.15481 | 1.298217
69.27278 | 1.289643
65.19748 | 1.281017
61.0241 | 1.272335
57.4294 | 1.263602
53.97201 | 1.254826
50.54405 | 1.246
47.6727 | 1.23714
44.74986 | 1.228227
41.71423 | 1.219284
39.73052 | 1.210285
36.53795 | 1.201248
34.26736 | 1.192158
32.28856 | 1.183032
30.40293 | 1.173854
28.07594 | 1.164648
26.01377 | 1.155395
24.17964 | 1.146109
22.08314 | 1.136773
20.57758 | 1.127403
18.64291 | 1.117984
17.34333 | 1.108535
15.34736 | 1.09904
13.78786 | 1.089518
12.29947 | 1.079945
10.58304 | 1.070349
8.996561 | 1.060693
7.603798 | 1.051007
6.909869 | 1.041256
5.168915 | 1.031484
3.587345 | 1.021652
2.523157 | 1.011798
1.147558 | 1.001886
-0.2108761 | 0.9919567
-1.510461 | 0.9819674
-2.888512 | 0.9719655
-3.808029 | 0.9619083
-4.99482 | 0.9518308
-5.924146 | 0.9417002
-7.49836 | 0.9315459
-8.479179 | 0.9213344
-9.89401 | 0.9110976
-10.89199 | 0.9007999
-11.83358 | 0.8904888
-13.5917 | 0.8801187
-14.369 | 0.8697339
-15.55334 | 0.8592899
-16.4704 | 0.8488259
-17.58363 | 0.8383109
-18.61349 | 0.827782
-19.56734 | 0.8172047
-21.00914 | 0.8066156
-21.87471 | 0.7959771
-23.03453 | 0.7853351
-24.05213 | 0.7746436
-25.13594 | 0.7639456
-26.49437 | 0.753195
-27.3109 | 0.7424397
-27.843 | 0.7316325
-29.09354 | 0.7208217
-29.8218 | 0.7099524
-30.89579 | 0.6990909
-31.82022 | 0.6881636
-32.57054 | 0.6772412
-33.78431 | 0.6662579
-34.54199 | 0.655287
-35.44434 | 0.6442559
-36.60171 | 0.6332398
-37.39617 | 0.6221664
-38.49714 | 0.6111047
-39.07582 | 0.5999889
-40.23319 | 0.5888793
-41.07915 | 0.5777041
-41.88587 | 0.5665388
-42.79068 | 0.5553119
-43.45028 | 0.5440953
-44.72289 | 0.5328225
-45.42172 | 0.5215606
-46.02002 | 0.5102425
-47.06214 | 0.4989426
-47.64082 | 0.4875867
-48.75896 | 0.4762587
-49.51664 | 0.464879
-50.04138 | 0.4535187
-51.05162 | 0.4421098
-51.90003 | 0.4307221
-52.464 | 0.4192721
-53.3639 | 0.407845
-53.93278 | 0.3963545
-54.9234 | 0.3848877
-55.5119 | 0.3733658
-56.29165 | 0.3618751
-57.07385 | 0.350327
-57.63782 | 0.3388023
-58.51565 | 0.3272291
-59.02813 | 0.3156865
-59.86673 | 0.3040824
-60.40618 | 0.2925075
-60.76663 | 0.2808779
-61.3919 | 0.269271
-61.81366 | 0.2576221
-62.50023 | 0.2459972
-63.15247 | 0.2343287
-64.16517 | 0.2226772
-64.81496 | 0.2109784
-65.24652 | 0.1993012
-65.94536 | 0.1875949
-65.9331 | 0.1759074
-66.73492 | 0.164191
-67.23513 | 0.1525101
-67.76232 | 0.1408073
-68.54698 | 0.1291373
-68.75295 | 0.1174332
-69.43952 | 0.1057504
-69.57929 | 0.09402798
-70.5454 | 0.08232682
-70.79305 | 0.07058866
-71.54828 | 0.05887309
-72.02643 | 0.04713521
-72.86258 | 0.03542123
-72.8307 | 0.02369312
-73.64478 | 0.01198232
-74.20876 | 0.0002983299
-74.27251 | -0.0114071
-74.51281 | -0.0230723
-75.27049 | -0.03475371
-75.70205 | -0.04639805
-76.15078 | -0.05807265
-76.79321 | -0.06973198
-77.20271 | -0.08142266
-77.67105 | -0.09310169
-78.29877 | -0.1048115
-78.56359 | -0.1165011
-78.97799 | -0.1282144
-79.68663 | -0.1399008
-80.21137 | -0.1516016
-80.45412 | -0.1632696
-80.83909 | -0.174951
-81.43003 | -0.1865963
-81.98174 | -0.1982633
-82.86203 | -0.2098904
-82.84241 | -0.2215252
-83.53144 | -0.2331349
-84.07089 | -0.2447532
-84.39211 | -0.2563413
-85.23071 | -0.2679366
-85.68679 | -0.2795046
-85.83882 | -0.2910749
-86.94959 | -0.3026231
-86.96185 | -0.3141679
-87.30514 | -0.3256968
-88.10941 | -0.3372192
-88.31048 | -0.3487288
-89.03383 | -0.3602316
-89.63458 | -0.3717211
-90.16913 | -0.3831981
-91.15485 | -0.3946651
-91.79239 | -0.4061203
-91.57906 | -0.4175567
-92.60892 | -0.4289926
-93.244 | -0.440409
-93.86927 | -0.4518267
-94.44305 | -0.46322
-94.87461 | -0.4746141
-95.6985 | -0.4859825
-96.08592 | -0.4973428
-96.78721 | -0.5086703
-97.44435 | -0.5199827
-97.66749 | -0.5312512
-98.92784 | -0.5424974
-98.79543 | -0.553704
-100.0264 | -0.5648927
-100.8723 | -0.5760521
-101.3088 | -0.5872
-102.0959 | -0.5983261
-102.7947 | -0.6094398
-103.3489 | -0.6205394
-103.8785 | -0.6316111
-105.0923 | -0.6426585
-105.5042 | -0.6536683
-106.4483 | -0.664644
-107.38 | -0.6755936
-107.6424 | -0.6865118
-108.6355 | -0.6974067
-109.6629 | -0.7082699
-110.0945 | -0.7191191
-111.3058 | -0.7299243
-112.3847 | -0.7407024
-113.3116 | -0.7514351
-114.0889 | -0.7621437
-115.001 | -0.7728197
-116.178 | -0.7834755
-116.6463 | -0.7941057
-117.8258 | -0.8046971
-119.2038 | -0.8152611
-120.2165 | -0.825786
-121.0649 | -0.8362742
-122.2125 | -0.8467287
-123.2325 | -0.8571486
-125.052 | -0.8675399
-125.7238 | -0.877904
-126.967 | -0.8882302
-128.3254 | -0.8985326
-129.3357 | -0.9087805
-130.6206 | -0.9190073
-132.4571 | -0.9291778
-133.5483 | -0.939332
-135.0122 | -0.9494266
-136.4368 | -0.9594874
-137.9252 | -0.969492
-139.6931 | -0.9794715
-141.0221 | -0.9893929
-143.3393 | -0.9992892
-144.6561 | -1.009127
-146.7281 | -1.018933
-148.1208 | -1.02867
-150.1634 | -1.038377
-152.076 | -1.048016
-154.4348 | -1.057635
-156.1782 | -1.067195
-158.7308 | -1.076741
-161.1167 | -1.086225
-163.2499 | -1.095702
-165.8883 | -1.105119
-168.5488 | -1.114525
-171.0867 | -1.123873
-173.9605 | -1.133208
-177.3345 | -1.142472
-180.2892 | -1.151725
-183.4278 | -1.1609
-186.6964 | -1.17006
-190.4922 | -1.179136
-194.3885 | -1.188191
-197.917 | -1.19716
-202.235 | -1.206106
-206.4035 | -1.214958
-210.9643 | -1.223782
-215.7409 | -1.232523
-220.7529 | -1.241234
-227.1233 | -1.249863
-232.4222 | -1.258469
-238.8662 | -1.267001
-245.3053 | -1.275512
-252.2985 | -1.283952
-260.2676 | -1.292368
-268.2711 | -1.30072
-276.6718 | -1.309041
-286.3795 | -1.317297
-296.2024 | -1.325524
-306.8467 | -1.333694
-318.6215 | -1.341831
-331.1612 | -1.349913
-344.5788 | -1.357962
-359.448 | -1.365957
-374.8616 | -1.373902
-392.4354 | -1.381779
-411.2402 | -1.389608
-431.2636 | -1.397363
-452.8931 | -1.405058
-476.7417 | -1.412677
-502.8634 | -1.420231
-531.415 | -1.427703
-562.35 | -1.435118
-596.0314 | -1.442457
-633.0695 | -1.449754
-673.5062 | -1.456996
-718.0232 | -1.464204
-766.684 | -1.471363
-820.2784 | -1.478497
-878.7034 | -1.485579
-942.9593 | -1.492626
-1012.114 | -1.499611
-1087.118 | -1.506549
-1168.577 | -1.513418
-1254.941 | -1.520238
-1348.327 | -1.52699
-1447.063 | -1.533694
-1551.251 | -1.540328
-1661.443 | -1.546921
-1776.979 | -1.553449
-1897.306 | -1.559936
-2023.478 | -1.566364
-2153.817 | -1.572748
-2288.326 | -1.579074
-2428.064 | -1.585357
-2571.077 | -1.591582
-2717.753 | -1.597766
-2867.502 | -1.603886
-3020.14 | -1.609962
-3174.634 | -1.615972
-3331.834 | -1.621939
-3491.073 | -1.627834
-3652.189 | -1.633683
-3815.076 | -1.639461
-3979.413 | -1.645193
-4144.573 | -1.650852
-4310.956 | -1.656462
-4479.464 | -1.661995
-4648.733 | -1.667485
-4820.028 | -1.672896
-4991.924 | -1.678265
-5163.847 | -1.68356
-5335.856 | -1.688814
-5507.349 | -1.693995
-5680.084 | -1.699128
-5851.46 | -1.704188
-6023.39 | -1.709196
-6196.365 | -1.714135
-6370.88 | -1.719022
-6546.456 | -1.723842
-6720.843 | -1.728609
-6893.117 | -1.733308
-7064.439 | -1.737956
-7236.104 | -1.742534
-7408.213 | -1.747056
-7580.781 | -1.751508
-7751.301 | -1.755902
-7919.198 | -1.760226
-8085.898 | -1.764492
-8254.505 | -1.768689
-8423.037 | -1.772825
-8591.272 | -1.776895
-8755.348 | -1.780902
-8916.252 | -1.784844
-9076.267 | -1.788725
-9236.619 | -1.79254
-9397.326 | -1.796295
-9556.368 | -1.799984
-9712.412 | -1.80361
-9866.18 | -1.807172
-10018.69 | -1.810672
-10170.65 | -1.814106
-10321 | -1.817475
-10470.15 | -1.820782
-10617.43 | -1.824023
-10763.53 | -1.827199
-10905.7 | -1.830309
-11044.75 | -1.833356
-11180.36 | -1.836334
-11315.73 | -1.839249
-11450.86 | -1.842096
-11583.42 | -1.844882
-11713.61 | -1.847598
-11840.67 | -1.850252
-11963.9 | -1.852835
-12085.51 | -1.855357
-12205.36 | -1.857803
-12321.84 | -1.860187
-12433.33 | -1.862494
-12542.03 | -1.864736
-12648.64 | -1.866905
-12753.69 | -1.869009
-12855.45 | -1.871042
-12955.35 | -1.873012
-13051.96 | -1.874911
-13145.66 | -1.876745
-13236.42 | -1.878507
-13322.88 | -1.880203
-13406.47 | -1.88183
-13485.83 | -1.883389
-13561.6 | -1.884876
-13633.71 | -1.886297
-13702.88 | -1.887644
-13768.72 | -1.888926
-13831.27 | -1.890135
-13890.92 | -1.891276
-13947.13 | -1.892346
-14000.17 | -1.893348
-14049.26 | -1.894276
-14094.44 | -1.895136
-14136 | -1.895922
-14173.96 | -1.896638
-14208.41 | -1.897278
-14238.87 | -1.89785
-14264.74 | -1.898343
-14287.69 | -1.898767
-14306.31 | -1.899112
-14320.84 | -1.89939
-14331.7 | -1.899591
-14338.63 | -1.899725
-14341.86 | -1.899782
-14340.76 | -1.899772
-14336.41 | -1.899685
-14327.59 | -1.899528
-14314.74 | -1.899292
-14298.5 | -1.898988
-14277.86 | -1.898605
-14252.81 | -1.898151
-14224.02 | -1.897617
-14191.57 | -1.897013
-14154.85 | -1.89633
-14114.27 | -1.895579
-14069.33 | -1.894749
-14021.73 | -1.893852
-13969.38 | -1.892875
-13913.9 | -1.891832
-13854.55 | -1.890707
-13791.9 | -1.889513
-13725.38 | -1.888239
-13654.96 | -1.886894
-13581.9 | -1.88547
-13504.82 | -1.883977
-13423.44 | -1.882403
-13338.24 | -1.880761
-13249.94 | -1.879043
-13156.69 | -1.877258
-13060.79 | -1.875397
-12961.4 | -1.873466
-12858.91 | -1.871459
-12754.31 | -1.869384
-12645.53 | -1.867234
-12535.55 | -1.865017
-12423.43 | -1.862722
-12307.72 | -1.86036
-12186.95 | -1.857919
-12062.44 | -1.85541
-11935.99 | -1.852818
-11808.23 | -1.850161
-11676.8 | -1.847423
-11542.19 | -1.844619
-11404.25 | -1.841737
-11264.15 | -1.838787
-11122.35 | -1.83576
-10978.53 | -1.832667
-10831.09 | -1.829495
-10681.91 | -1.826257
-10529.96 | -1.822943
-10376.07 | -1.819561
-10219.94 | -1.816104
-10061.67 | -1.812581
-9902.002 | -1.808987
-9741.64 | -1.805325
-9579.236 | -1.801592
-9414.62 | -1.79779
-9247.231 | -1.793918
-9077.908 | -1.78998
-8909.244 | -1.785972
-8741.467 | -1.781898
-8571.31 | -1.777757
-8397.452 | -1.773548
-8220.922 | -1.769268
-8044.098 | -1.764922
-7867.764 | -1.760504
-7692.231 | -1.756017
-7513.448 | -1.751456
-7332.634 | -1.746828
-7151.572 | -1.742128
-6971.158 | -1.737357
-6790.822 | -1.732517
-6609.101 | -1.727606
-6425.366 | -1.722629
-6240.673 | -1.717582
-6057.518 | -1.712472
-5874.821 | -1.707298
-5692.859 | -1.702061
-5510.265 | -1.696762
-5329.235 | -1.691407
-5148.483 | -1.685987
-4967.818 | -1.68051
-4786.087 | -1.674971
-4604.994 | -1.669377
-4425.067 | -1.663719
-4247.095 | -1.658005
-4070.533 | -1.65223
-3895.815 | -1.646397
-3721.68 | -1.640501
-3548.487 | -1.634544
-3377.626 | -1.628519
-3207.332 | -1.622425
-3038.8 | -1.616256
-2871.95 | -1.610016
-2706.405 | -1.603702
-2543.531 | -1.597316
-2383.255 | -1.590864
-2226.476 | -1.584341
-2073.191 | -1.577763
-1924.551 | -1.571128
-1780.299 | -1.564447
-1640.939 | -1.557713
-1507.185 | -1.550935
-1379.078 | -1.544105
-1257.4 | -1.537238
-1141.509 | -1.530321
-1033.403 | -1.523363
-931.6847 | -1.516353
-838.4383 | -1.509295
-752.3812 | -1.50218
-673.7882 | -1.495013
-603.1006 | -1.487778
-539.5288 | -1.480485
-482.4378 | -1.473128
-431.9722 | -1.465711
-386.9649 | -1.45824
-347.666 | -1.450715
-313.097 | -1.443141
-282.6328 | -1.435518
-256.1065 | -1.427841
-232.6257 | -1.420124
-211.8888 | -1.412357
-193.4984 | -1.404551
-177.6582 | -1.396699
-163.2254 | -1.388805
-150.7028 | -1.380854
-139.1537 | -1.372857
-128.4431 | -1.364784
-119.5054 | -1.356663
-111.0532 | -1.348471
-103.1993 | -1.340235
-96.31641 | -1.331938
-90.47564 | -1.323592
-84.33081 | -1.315188
-78.96818 | -1.306734
-74.15481 | -1.298217
-69.27278 | -1.289643
-65.19748 | -1.281017
-61.0241 | -1.272335
-57.4294 | -1.263602
-53.97201 | -1.254826
-50.54405 | -1.246
-47.6727 | -1.23714
-44.74986 | -1.228227
-41.71423 | -1.219284
-39.73052 | -1.210285
-36.53795 | -1.201248
-34.26736 | -1.192158
-32.28856 | -1.183032
-30.40293 | -1.173854
-28.07594 | -1.164648
-26.01377 | -1.155395
-24.17964 | -1.146109
-22.08314 | -1.136773
-20.57758 | -1.127403
-18.64291 | -1.117984
-17.34333 | -1.108535
-15.34736 | -1.09904
-13.78786 | -1.089518
-12.29947 | -1.079945
-10.58304 | -1.070349
-8.996561 | -1.060693
-7.603798 | -1.051007
-6.909869 | -1.041256
-5.168915 | -1.031484
-3.587345 | -1.021652
-2.523157 | -1.011798
-1.147558 | -1.001886
0.2108761 | -0.9919567
1.510461 | -0.9819674
2.888512 | -0.9719655
3.808029 | -0.9619083
4.99482 | -0.9518308
5.924146 | -0.9417002
7.49836 | -0.9315459
8.479179 | -0.9213344
9.89401 | -0.9110976
10.89199 | -0.9007999
11.83358 | -0.8904888
13.5917 | -0.8801187
14.369 | -0.8697339
15.55334 | -0.8592899
16.4704 | -0.8488259
17.58363 | -0.8383109
18.61349 | -0.827782
19.56734 | -0.8172047
21.00914 | -0.8066156
21.87471 | -0.7959771
23.03453 | -0.7853351
24.05213 | -0.7746436
25.13594 | -0.7639456
26.49437 | -0.753195
27.3109 | -0.7424397
27.843 | -0.7316325
29.09354 | -0.7208217
29.8218 | -0.7099524
30.89579 | -0.6990909
31.82022 | -0.6881636
32.57054 | -0.6772412
33.78431 | -0.6662579
34.54199 | -0.655287
35.44434 | -0.6442559
36.60171 | -0.6332398
37.39617 | -0.6221664
38.49714 | -0.6111047
39.07582 | -0.5999889
40.23319 | -0.5888793
41.07915 | -0.5777041
41.88587 | -0.5665388
42.79068 | -0.5553119
43.45028 | -0.5440953
44.72289 | -0.5328225
45.42172 | -0.5215606
46.02002 | -0.5102425
47.06214 | -0.4989426
47.64082 | -0.4875867
48.75896 | -0.4762587
49.51664 | -0.464879
50.04138 | -0.4535187
51.05162 | -0.4421098
51.90003 | -0.4307221
52.464 | -0.4192721
53.3639 | -0.407845
53.93278 | -0.3963545
54.9234 | -0.3848877
55.5119 | -0.3733658
56.29165 | -0.3618751
57.07385 | -0.350327
57.63782 | -0.3388023
58.51565 | -0.3272291
59.02813 | -0.3156865
59.86673 | -0.3040824
60.40618 | -0.2925075
60.76663 | -0.2808779
61.3919 | -0.269271
61.81366 | -0.2576221
62.50023 | -0.2459972
63.15247 | -0.2343287
64.16517 | -0.2226772
64.81496 | -0.2109784
65.24652 | -0.1993012
65.94536 | -0.1875949
65.9331 | -0.1759074
66.73492 | -0.164191
67.23513 | -0.1525101
67.76232 | -0.1408073
68.54698 | -0.1291373
68.75295 | -0.1174332
69.43952 | -0.1057504
69.57929 | -0.09402798
70.5454 | -0.08232682
70.79305 | -0.07058866
71.54828 | -0.05887309
72.02643 | -0.04713521
72.86258 | -0.03542123
72.8307 | -0.02369312