## Sheet1
288.2185 | -4.49328e-05
290.2961 | 0.0094684991
292.351 | 0.0189779664
294.4097 | 0.0284894262
296.4189 | 0.037996115
298.4686 | 0.04750452
300.5072 | 0.0570070554
302.5478 | 0.0665105272
304.5629 | 0.0760078806
306.5861 | 0.0855054665
308.5852 | 0.0949962523
310.6307 | 0.1044868242
312.6112 | 0.1139699901
314.6347 | 0.1234527156
316.6054 | 0.1329278179
318.5638 | 0.142401743
320.549 | 0.1518672853
322.5119 | 0.1613309502
324.4833 | 0.1707854577
326.4195 | 0.1802371964
328.3782 | 0.1896794376
330.3673 | 0.199118024
332.2441 | 0.2085456989
334.1726 | 0.2179688752
336.0602 | 0.2273801562
337.9218 | 0.2367860496
339.7951 | 0.2461792002
341.6545 | 0.2555664407
343.5323 | 0.2649401728
345.361 | 0.2743070602
347.2378 | 0.2836600698
349.0305 | 0.2930056551
350.8536 | 0.3023365753
352.6027 | 0.3116597256
354.3973 | 0.3209675874
356.1971 | 0.3302670852
357.9361 | 0.3395505659
359.7261 | 0.3488247708
361.4815 | 0.3580823098
363.1877 | 0.3673299501
364.9539 | 0.3765606919
366.637 | 0.3857809312
368.3156 | 0.3949833021
370.0532 | 0.4041742458
371.6754 | 0.4133469683
373.3455 | 0.4225075499
374.9499 | 0.4316495814
376.605 | 0.4407783618
378.166 | 0.4498878248
379.7866 | 0.4589832074
381.3446 | 0.4680586344
382.9274 | 0.4771191749
384.4138 | 0.4861590144
385.952 | 0.4951834812
387.4605 | 0.5041864754
388.9175 | 0.5131736109
390.4054 | 0.5221380896
391.8558 | 0.5310858127
393.2365 | 0.5400104565
394.6945 | 0.5489183718
396.0856 | 0.5578029626
397.4788 | 0.5666701783
398.8909 | 0.575513456
400.2329 | 0.5843384911
401.545 | 0.5931389099
402.8571 | 0.601919933
404.2035 | 0.6106749737
405.4396 | 0.6194097173
406.71 | 0.6281177029
407.9235 | 0.6368042858
409.1952 | 0.6454632843
410.3506 | 0.6541001318
411.5533 | 0.6627089303
412.7367 | 0.6712951955
413.8896 | 0.6798533292
415.006 | 0.6883888774
416.1146 | 0.6968957965
417.182 | 0.7053799498
418.2776 | 0.7138357858
419.3261 | 0.7222680588
420.375 | 0.7306708185
421.3274 | 0.7390482905
422.3703 | 0.7473950035
423.371 | 0.7557155032
424.288 | 0.764004954
425.1958 | 0.7722679398
426.1018 | 0.7804997087
426.9563 | 0.7887051579
427.8133 | 0.7968794624
428.661 | 0.8050260696
429.467 | 0.8131404055
430.2264 | 0.821225395
431.0164 | 0.8292767276
431.7677 | 0.837298022
432.5166 | 0.8452846947
433.2245 | 0.853241467
433.851 | 0.8611631913
434.5579 | 0.8690546276
435.2141 | 0.8769113272
435.8141 | 0.884738201
436.4391 | 0.8925302019
437.0343 | 0.9002912729
437.5987 | 0.9080159285
438.1271 | 0.9157086655
438.7009 | 0.9233642116
439.1884 | 0.9309875073
439.7354 | 0.9385732532
440.2087 | 0.9461262411
440.6714 | 0.9536412585
441.0657 | 0.9611224281
441.507 | 0.968565363
441.9403 | 0.9759740672
442.328 | 0.9833439354
442.7068 | 0.9906788618
443.0275 | 0.9979743074
443.4204 | 1.005234508
443.7526 | 1.012455
444.0881 | 1.01964
444.3718 | 1.026784
444.6854 | 1.033893
445.0054 | 1.04096
445.2454 | 1.047991
445.4887 | 1.05498
445.7569 | 1.061931
445.9357 | 1.068838
446.1752 | 1.075707
446.3991 | 1.082532
446.6622 | 1.089317
446.8598 | 1.096059
447.1269 | 1.102762
447.3493 | 1.109422
447.5903 | 1.116042
447.8794 | 1.122618
448.1634 | 1.12915335
448.4946 | 1.135644166
448.8487 | 1.142094
449.2128 | 1.1485
449.574 | 1.154864
449.9918 | 1.161184
450.4487 | 1.167463
450.9192 | 1.173697
451.4739 | 1.179888
452.0148 | 1.186034
452.6383 | 1.192136
453.282 | 1.198192508
453.9843 | 1.204205
454.7451 | 1.21017
455.6357 | 1.21609
456.491 | 1.221963
457.5174 | 1.227791202
458.5684 | 1.233572
459.7647 | 1.239307
461.0334 | 1.244994
462.3752 | 1.250635
463.9249 | 1.256228
465.4966 | 1.261775
467.1851 | 1.267273
469.1016 | 1.272726
471.0638 | 1.278129
473.1213 | 1.283487
475.3742 | 1.288795
477.8133 | 1.294056
480.3109 | 1.299267
483.0415 | 1.30443
485.9278 | 1.309543
489.0088 | 1.314607
492.2362 | 1.319621
495.6423 | 1.324587
499.2236 | 1.329501
503.023 | 1.334366
506.9916 | 1.339179
511.2121 | 1.343942
515.5996 | 1.348654
520.2435 | 1.353316
525.1098 | 1.357926
530.2025 | 1.362487
535.5786 | 1.366995
541.1619 | 1.371452
547.1 | 1.375857
553.2419 | 1.380211
559.6746 | 1.384512
566.4195 | 1.388763
573.4475 | 1.39296
580.7796 | 1.397106
588.4484 | 1.401198
596.512 | 1.405239
604.9394 | 1.409226
613.6691857 | 1.413161
622.8563 | 1.417042
632.4413 | 1.42087
642.4295 | 1.424643
652.7943 | 1.428364
663.6738 | 1.43203
674.9451 | 1.435643128
686.6431 | 1.4392
698.8251 | 1.442704
711.4004 | 1.446151537
724.4689 | 1.449545
738.0142 | 1.452883203
752.0402 | 1.456167
766.5673 | 1.459395
781.5452 | 1.462569
797.059 | 1.465686
813.0635 | 1.468749146
829.6367 | 1.471756
846.672 | 1.474707
864.1095 | 1.477601725
881.9884 | 1.480441
900.2583 | 1.483223
918.9488 | 1.485948
938.1263 | 1.488615
957.8115536 | 1.491226
977.9034 | 1.493779
998.2733 | 1.496275
1018.799 | 1.498712542
1039.611 | 1.501093
1060.647 | 1.503415
1081.883 | 1.505681
1103.421 | 1.50788932
1125.19 | 1.510041
1146.879 | 1.512134341
1168.364 | 1.514171
1189.737 | 1.516151
1211.124 | 1.518074
1232.571 | 1.51994
1253.817 | 1.521749
1274.788 | 1.523501
1295.474 | 1.525197
1315.968 | 1.526834
1336.02 | 1.528415238
1355.792 | 1.529938
1375.094 | 1.531404
1393.856 | 1.532812
1412.077 | 1.534163
1429.804 | 1.535455
1446.903 | 1.536691
1463.46 | 1.537867
1479.274 | 1.538987
1494.364 | 1.540048
1508.714 | 1.541051
1522.324 | 1.541997
1535.178 | 1.542886
1547.248 | 1.543716
1558.498 | 1.544489
1568.95 | 1.5452045
1578.54 | 1.545863
1587.22 | 1.546464
1594.968 | 1.547009
1601.748 | 1.547495
1607.679 | 1.547925
1612.596 | 1.548297
1616.531 | 1.548612
1619.48 | 1.54887
1621.457 | 1.549069874
1622.415 | 1.549212
1622.36 | 1.549297
1621.261 | 1.549324
1619.088 | 1.549294
1615.793 | 1.549206
1611.444 | 1.549063
1605.99 | 1.548861
1599.313 | 1.548605
1591.562 | 1.54829
1582.689 | 1.547921
1572.564 | 1.547493
1561.339 | 1.54701
1549.013 | 1.546468
1535.622 | 1.545871
1521.235 | 1.545214
1505.778 | 1.544502
1489.138 | 1.543732
1471.305 | 1.542904
1452.371 | 1.542017
1432.623 | 1.541073
1412.059 | 1.540071
1390.454 | 1.539013
1367.728 | 1.537896
1344.063 | 1.536724
1319.593 | 1.535493
1294.45 | 1.534206
1268.415 | 1.532861
1241.562 | 1.53146
1214.064 | 1.530001
1186.039 | 1.528487
1157.624 | 1.526914
1128.361 | 1.525285
1098.348 | 1.523597
1068.08 | 1.521853
1037.578 | 1.520051
1006.659 | 1.518191618
975.2902 | 1.516274
943.5924 | 1.514299
911.897 | 1.512266
880.2212 | 1.510175
848.333 | 1.508027
816.4236 | 1.505819
784.6727 | 1.503554355
753.15 | 1.501231
721.9114 | 1.498849
690.8891 | 1.496409
660.1995 | 1.493911
629.8233 | 1.491353897
600.0998 | 1.488739
570.9249 | 1.486065
542.3372 | 1.483333
514.285 | 1.480543
486.9788 | 1.477695
460.4628 | 1.47479
434.7916 | 1.471827
409.9632 | 1.468808
385.9831 | 1.465731
362.8517 | 1.462599
340.5771 | 1.45941
319.2276 | 1.456167264
298.8317 | 1.452868
279.2455 | 1.449517
260.6467 | 1.44611
242.9356 | 1.442651
226.0787 | 1.439138
210.1255 | 1.435573
194.9885 | 1.431955325
180.6205 | 1.428287
167.0452 | 1.424565319
154.1884 | 1.420793
142.0184 | 1.416969
130.5529 | 1.413093
119.67 | 1.409165
109.4415 | 1.405185
99.74732 | 1.401152
90.58671 | 1.397068
81.92608 | 1.392931
73.81496 | 1.388743
66.05545 | 1.384501
58.79249 | 1.380207882
51.93509 | 1.37586138
45.41314 | 1.371463
39.24011 | 1.367011661
33.42435 | 1.362509
27.9347 | 1.357952
22.62332 | 1.353345
17.7234 | 1.348684
12.97427 | 1.343971868
8.469126 | 1.339207
4.196924 | 1.334389
0.1368242 | 1.329519
-3.707005 | 1.324599
-7.422102 | 1.319626
-10.90278 | 1.314605
-14.2486 | 1.309534
-17.43307 | 1.304414
-20.51996 | 1.299245
-23.43421 | 1.294029
-26.2548 | 1.288764
-28.91307 | 1.283453
-31.52965 | 1.278094
-34.02632 | 1.272689
-36.43767 | 1.267237004
-38.74063 | 1.261739
-40.98744 | 1.256194
-43.15897 | 1.250602
-45.21183 | 1.244963
-47.22913 | 1.239279
-49.22166 | 1.233547
-51.14333 | 1.22777
-52.9907 | 1.221945
-54.78192 | 1.216075
-56.54862 | 1.210158
-58.23122 | 1.204196
-59.92337 | 1.198187
-61.59886 | 1.192132
-63.21059 | 1.18603
-64.74949 | 1.179883127
-66.31806769 | 1.17369
-67.75963 | 1.167452051
-69.21246 | 1.161169
-70.64201 | 1.154842
-72.06567 | 1.148472
-73.42557 | 1.142059
-74.75899 | 1.135602
-76.07918 | 1.129104
-77.39691 | 1.122562
-78.66462 | 1.115979
-79.89505 | 1.109354
-81.13236 | 1.102688162
-82.4057 | 1.095981
-83.57435 | 1.089235
-84.76163 | 1.082448
-85.97981 | 1.075623
-87.12001 | 1.068756
-88.30729 | 1.061851
-89.45608 | 1.054904
-90.60878 | 1.047918
-91.74997 | 1.040891864
-92.87227 | 1.033828
-94.03478 | 1.026724
-95.11589 | 1.019584
-96.2274 | 1.012403
-97.37987 | 1.005185832
-98.44724 | 0.9979288316
-99.56488 | 0.9906354671
-100.6847 | 0.9833026642
-101.7837 | 0.9759342887
-102.9195 | 0.9685268792
-103.9791 | 0.961084869
-105.1129 | 0.9536041537
-106.1835 | 0.9460887556
-107.2962 | 0.9385355036
-108.4232 | 0.9309483176
-109.5594 | 0.9233242243
-110.6572 | 0.9156666289
-111.7545 | 0.9079727118
-112.8918 | 0.9002458609
-114.0425 | 0.8924838344
-115.1496 | 0.8846898106
-116.2682 | 0.8768619315
-117.3927 | 0.869004615
-118.5964 | 0.8611149826
-119.707 | 0.8531956879
-120.8727 | 0.8452434081
-122.0732 | 0.8372607895
-123.2139 | 0.8292446837
-124.4149 | 0.8211978077
-125.6601 | 0.8131174034
-126.8763 | 0.8050069213
-128.1003 | 0.7968638869
-129.3658 | 0.7886919152
-130.612 | 0.7804889961
-131.9057 | 0.7722587246
-133.206 | 0.7639982415
-134.5085 | 0.7557110041
-135.8174 | 0.7473936292
-137.1835 | 0.7390496486
-138.4673 | 0.7306755155
-139.8295 | 0.7222750633
-141.2237 | 0.7138448836
-142.6265 | 0.7053892009
-144.0453 | 0.6969057376
-145.4309 | 0.6883986758
-146.8791 | 0.6798648221
-148.3337 | 0.6713069404
-149.8125 | 0.6627222756
-151.3484 | 0.6541138344
-152.8952 | 0.6454792781
-154.4071 | 0.6368213265
-155.9632 | 0.6281379572
-157.5531 | 0.6194317792
-159.1538 | 0.6107010678
-160.7802 | 0.6019482037
-162.4202 | 0.5931723766
-164.0348 | 0.5843749721
-165.7035 | 0.5755555873
-167.3684 | 0.5667149553
-169.1057 | 0.5578529389
-170.7981 | 0.5489707487
-172.5258 | 0.5400681469
-174.2861 | 0.5311464288
-176.044 | 0.5222047621
-177.835 | 0.5132438014
-179.6326 | 0.5042631696
-181.4191 | 0.4952633476
-183.2971 | 0.4862439347
-185.156 | 0.4772060361
-186.9701 | 0.4681486747
-188.853 | 0.4590734327
-190.7416 | 0.4499800278
-192.6458 | 0.440869258
-194.4721 | 0.4317411918
-196.4119 | 0.4225970461
-198.3647 | 0.4134370823
-200.2369 | 0.404262083
-202.2044 | 0.395071901
-204.1547 | 0.3858676885
-206.1215 | 0.3766491007
-208.1035 | 0.3674168737
-210.0431 | 0.358171192
-212.0251 | 0.3489117862
-214.0394 | 0.3396396325
-215.9849 | 0.3303542943
-217.9715 | 0.3210570048
-219.9933 | 0.31174717
-222.0101 | 0.3024259579
-224.0681 | 0.2930925647
-226.0562 | 0.2837483957
-228.1299 | 0.2743925036
-230.1263 | 0.265026802
-232.1571 | 0.2556506207
-234.2156 | 0.2462652005
-236.2935 | 0.2368697996
-238.3873 | 0.2274658307
-240.408 | 0.2180528996
-242.4979 | 0.2086323402
-244.587 | 0.1992033487
-246.6686 | 0.1897677761
-248.7445 | 0.1803250504
-250.7792 | 0.1708764144
-252.8715 | 0.1614212613
-254.9609 | 0.1519606153
-257.0243 | 0.1424943955
-259.1368 | 0.1330235374
-261.2119 | 0.1235476305
-263.2547 | 0.1140675167
-265.3716 | 0.1045827189
-267.4266 | 0.0950941665
-269.531 | 0.0856013108
-271.586 | 0.0761053625
-273.6884 | 0.0666051729
-275.8301 | 0.0571026398
-277.891 | 0.0475966294
-279.9223 | 0.0380888356
-282.0404 | 0.0285786322
-284.1239 | 0.0190681875
-286.1895 | 0.009555884
-288.2185 | 4.49328e-05
-290.2961 | -0.0094684991
-292.351 | -0.0189779664
-294.4097 | -0.0284894262
-296.4189 | -0.037996115
-298.4686 | -0.04750452
-300.5072 | -0.0570070554
-302.5478 | -0.0665105272
-304.5629 | -0.0760078806
-306.5861 | -0.0855054665
-308.5852 | -0.0949962523
-310.6307 | -0.1044868242
-312.6112 | -0.1139699901
-314.6347 | -0.1234527156
-316.6054 | -0.1329278179
-318.5638 | -0.142401743
-320.549 | -0.1518672853
-322.5119 | -0.1613309502
-324.4833 | -0.1707854577
-326.4195 | -0.1802371964
-328.3782 | -0.1896794376
-330.3673 | -0.199118024
-332.2441 | -0.2085456989
-334.1726 | -0.2179688752
-336.0602 | -0.2273801562
-337.9218 | -0.2367860496
-339.7951 | -0.2461792002
-341.6545 | -0.2555664407
-343.5323 | -0.2649401728
-345.361 | -0.2743070602
-347.2378 | -0.2836600698
-349.0305 | -0.2930056551
-350.8536 | -0.3023365753
-352.6027 | -0.3116597256
-354.3973 | -0.3209675874
-356.1971 | -0.3302670852
-357.9361 | -0.3395505659
-359.7261 | -0.3488247708
-361.4815 | -0.3580823098
-363.1877 | -0.3673299501
-364.9539 | -0.3765606919
-366.637 | -0.3857809312
-368.3156 | -0.3949833021
-370.0532 | -0.4041742458
-371.6754 | -0.4133469683
-373.3455 | -0.4225075499
-374.9499 | -0.4316495814
-376.605 | -0.4407783618
-378.166 | -0.4498878248
-379.7866 | -0.4589832074
-381.3446 | -0.4680586344
-382.9274 | -0.4771191749
-384.4138 | -0.4861590144
-385.952 | -0.4951834812
-387.4605 | -0.5041864754
-388.9175 | -0.5131736109
-390.4054 | -0.5221380896
-391.8558 | -0.5310858127
-393.2365 | -0.5400104565
-394.6945 | -0.5489183718
-396.0856 | -0.5578029626
-397.4788 | -0.5666701783
-398.8909 | -0.575513456
-400.2329 | -0.5843384911
-401.545 | -0.5931389099
-402.8571 | -0.601919933
-404.2035 | -0.6106749737
-405.4396 | -0.6194097173
-406.71 | -0.6281177029
-407.9235 | -0.6368042858
-409.1952 | -0.6454632843
-410.3506 | -0.6541001318
-411.5533 | -0.6627089303
-412.7367 | -0.6712951955
-413.8896 | -0.6798533292
-415.006 | -0.6883888774
-416.1146 | -0.6968957965
-417.182 | -0.7053799498
-418.2776 | -0.7138357858
-419.3261 | -0.7222680588
-420.375 | -0.7306708185
-421.3274 | -0.7390482905
-422.3703 | -0.7473950035
-423.371 | -0.7557155032
-424.288 | -0.764004954
-425.1958 | -0.7722679398
-426.1018 | -0.7804997087
-426.9563 | -0.7887051579
-427.8133 | -0.7968794624
-428.661 | -0.8050260696
-429.467 | -0.8131404055
-430.2264 | -0.821225395
-431.0164 | -0.8292767276
-431.7677 | -0.837298022
-432.5166 | -0.8452846947
-433.2245 | -0.853241467
-433.851 | -0.8611631913
-434.5579 | -0.8690546276
-435.2141 | -0.8769113272
-435.8141 | -0.884738201
-436.4391 | -0.8925302019
-437.0343 | -0.9002912729
-437.5987 | -0.9080159285
-438.1271 | -0.9157086655
-438.7009 | -0.9233642116
-439.1884 | -0.9309875073
-439.7354 | -0.9385732532
-440.2087 | -0.9461262411
-440.6714 | -0.9536412585
-441.0657 | -0.9611224281
-441.507 | -0.968565363
-441.9403 | -0.9759740672
-442.328 | -0.9833439354
-442.7068 | -0.9906788618
-443.0275 | -0.9979743074
-443.4204 | -1.005234508
-443.7526 | -1.012455
-444.0881 | -1.01964
-444.3718 | -1.026784
-444.6854 | -1.033893
-445.0054 | -1.04096
-445.2454 | -1.047991
-445.4887 | -1.05498
-445.7569 | -1.061931
-445.9357 | -1.068838
-446.1752 | -1.075707
-446.3991 | -1.082532
-446.6622 | -1.089317
-446.8598 | -1.096059
-447.1269 | -1.102762
-447.3493 | -1.109422
-447.5903 | -1.116042
-447.8794 | -1.122618
-448.1634 | -1.12915335
-448.4946 | -1.135644166
-448.8487 | -1.142094
-449.2128 | -1.1485
-449.574 | -1.154864
-449.9918 | -1.161184
-450.4487 | -1.167463
-450.9192 | -1.173697
-451.4739 | -1.179888
-452.0148 | -1.186034
-452.6383 | -1.192136
-453.282 | -1.198192508
-453.9843 | -1.204205
-454.7451 | -1.21017
-455.6357 | -1.21609
-456.491 | -1.221963
-457.5174 | -1.227791202
-458.5684 | -1.233572
-459.7647 | -1.239307
-461.0334 | -1.244994
-462.3752 | -1.250635
-463.9249 | -1.256228
-465.4966 | -1.261775
-467.1851 | -1.267273
-469.1016 | -1.272726
-471.0638 | -1.278129
-473.1213 | -1.283487
-475.3742 | -1.288795
-477.8133 | -1.294056
-480.3109 | -1.299267
-483.0415 | -1.30443
-485.9278 | -1.309543
-489.0088 | -1.314607
-492.2362 | -1.319621
-495.6423 | -1.324587
-499.2236 | -1.329501
-503.023 | -1.334366
-506.9916 | -1.339179
-511.2121 | -1.343942
-515.5996 | -1.348654
-520.2435 | -1.353316
-525.1098 | -1.357926
-530.2025 | -1.362487
-535.5786 | -1.366995
-541.1619 | -1.371452
-547.1 | -1.375857
-553.2419 | -1.380211
-559.6746 | -1.384512
-566.4195 | -1.388763
-573.4475 | -1.39296
-580.7796 | -1.397106
-588.4484 | -1.401198
-596.512 | -1.405239
-604.9394 | -1.409226
-613.6691857 | -1.413161
-622.8563 | -1.417042
-632.4413 | -1.42087
-642.4295 | -1.424643
-652.7943 | -1.428364
-663.6738 | -1.43203
-674.9451 | -1.435643128
-686.6431 | -1.4392
-698.8251 | -1.442704
-711.4004 | -1.446151537
-724.4689 | -1.449545
-738.0142 | -1.452883203
-752.0402 | -1.456167
-766.5673 | -1.459395
-781.5452 | -1.462569
-797.059 | -1.465686
-813.0635 | -1.468749146
-829.6367 | -1.471756
-846.672 | -1.474707
-864.1095 | -1.477601725
-881.9884 | -1.480441
-900.2583 | -1.483223
-918.9488 | -1.485948
-938.1263 | -1.488615
-957.8115536 | -1.491226
-977.9034 | -1.493779
-998.2733 | -1.496275
-1018.799 | -1.498712542
-1039.611 | -1.501093
-1060.647 | -1.503415
-1081.883 | -1.505681
-1103.421 | -1.50788932
-1125.19 | -1.510041
-1146.879 | -1.512134341
-1168.364 | -1.514171
-1189.737 | -1.516151
-1211.124 | -1.518074
-1232.571 | -1.51994
-1253.817 | -1.521749
-1274.788 | -1.523501
-1295.474 | -1.525197
-1315.968 | -1.526834
-1336.02 | -1.528415238
-1355.792 | -1.529938
-1375.094 | -1.531404
-1393.856 | -1.532812
-1412.077 | -1.534163
-1429.804 | -1.535455
-1446.903 | -1.536691
-1463.46 | -1.537867
-1479.274 | -1.538987
-1494.364 | -1.540048
-1508.714 | -1.541051
-1522.324 | -1.541997
-1535.178 | -1.542886
-1547.248 | -1.543716
-1558.498 | -1.544489
-1568.95 | -1.5452045
-1578.54 | -1.545863
-1587.22 | -1.546464
-1594.968 | -1.547009
-1601.748 | -1.547495
-1607.679 | -1.547925
-1612.596 | -1.548297
-1616.531 | -1.548612
-1619.48 | -1.54887
-1621.457 | -1.549069874
-1622.415 | -1.549212
-1622.36 | -1.549297
-1621.261 | -1.549324
-1619.088 | -1.549294
-1615.793 | -1.549206
-1611.444 | -1.549063
-1605.99 | -1.548861
-1599.313 | -1.548605
-1591.562 | -1.54829
-1582.689 | -1.547921
-1572.564 | -1.547493
-1561.339 | -1.54701
-1549.013 | -1.546468
-1535.622 | -1.545871
-1521.235 | -1.545214
-1505.778 | -1.544502
-1489.138 | -1.543732
-1471.305 | -1.542904
-1452.371 | -1.542017
-1432.623 | -1.541073
-1412.059 | -1.540071
-1390.454 | -1.539013
-1367.728 | -1.537896
-1344.063 | -1.536724
-1319.593 | -1.535493
-1294.45 | -1.534206
-1268.415 | -1.532861
-1241.562 | -1.53146
-1214.064 | -1.530001
-1186.039 | -1.528487
-1157.624 | -1.526914
-1128.361 | -1.525285
-1098.348 | -1.523597
-1068.08 | -1.521853
-1037.578 | -1.520051
-1006.659 | -1.518191618
-975.2902 | -1.516274
-943.5924 | -1.514299
-911.897 | -1.512266
-880.2212 | -1.510175
-848.333 | -1.508027
-816.4236 | -1.505819
-784.6727 | -1.503554355
-753.15 | -1.501231
-721.9114 | -1.498849
-690.8891 | -1.496409
-660.1995 | -1.493911
-629.8233 | -1.491353897
-600.0998 | -1.488739
-570.9249 | -1.486065
-542.3372 | -1.483333
-514.285 | -1.480543
-486.9788 | -1.477695
-460.4628 | -1.47479
-434.7916 | -1.471827
-409.9632 | -1.468808
-385.9831 | -1.465731
-362.8517 | -1.462599
-340.5771 | -1.45941
-319.2276 | -1.456167264
-298.8317 | -1.452868
-279.2455 | -1.449517
-260.6467 | -1.44611
-242.9356 | -1.442651
-226.0787 | -1.439138
-210.1255 | -1.435573
-194.9885 | -1.431955325
-180.6205 | -1.428287
-167.0452 | -1.424565319
-154.1884 | -1.420793
-142.0184 | -1.416969
-130.5529 | -1.413093
-119.67 | -1.409165
-109.4415 | -1.405185
-99.74732 | -1.401152
-90.58671 | -1.397068
-81.92608 | -1.392931
-73.81496 | -1.388743
-66.05545 | -1.384501
-58.79249 | -1.380207882
-51.93509 | -1.37586138
-45.41314 | -1.371463
-39.24011 | -1.367011661
-33.42435 | -1.362509
-27.9347 | -1.357952
-22.62332 | -1.353345
-17.7234 | -1.348684
-12.97427 | -1.343971868
-8.469126 | -1.339207
-4.196924 | -1.334389
-0.1368242 | -1.329519
3.707005 | -1.324599
7.422102 | -1.319626
10.90278 | -1.314605
14.2486 | -1.309534
17.43307 | -1.304414
20.51996 | -1.299245
23.43421 | -1.294029
26.2548 | -1.288764
28.91307 | -1.283453
31.52965 | -1.278094
34.02632 | -1.272689
36.43767 | -1.267237004
38.74063 | -1.261739
40.98744 | -1.256194
43.15897 | -1.250602
45.21183 | -1.244963
47.22913 | -1.239279
49.22166 | -1.233547
51.14333 | -1.22777
52.9907 | -1.221945
54.78192 | -1.216075
56.54862 | -1.210158
58.23122 | -1.204196
59.92337 | -1.198187
61.59886 | -1.192132
63.21059 | -1.18603
64.74949 | -1.179883127
66.31806769 | -1.17369
67.75963 | -1.167452051
69.21246 | -1.161169
70.64201 | -1.154842
72.06567 | -1.148472
73.42557 | -1.142059
74.75899 | -1.135602
76.07918 | -1.129104
77.39691 | -1.122562
78.66462 | -1.115979
79.89505 | -1.109354
81.13236 | -1.102688162
82.4057 | -1.095981
83.57435 | -1.089235
84.76163 | -1.082448
85.97981 | -1.075623
87.12001 | -1.068756
88.30729 | -1.061851
89.45608 | -1.054904
90.60878 | -1.047918
91.74997 | -1.040891864
92.87227 | -1.033828
94.03478 | -1.026724
95.11589 | -1.019584
96.2274 | -1.012403
97.37987 | -1.005185832
98.44724 | -0.9979288316
99.56488 | -0.9906354671
100.6847 | -0.9833026642
101.7837 | -0.9759342887
102.9195 | -0.9685268792
103.9791 | -0.961084869
105.1129 | -0.9536041537
106.1835 | -0.9460887556
107.2962 | -0.9385355036
108.4232 | -0.9309483176
109.5594 | -0.9233242243
110.6572 | -0.9156666289
111.7545 | -0.9079727118
112.8918 | -0.9002458609
114.0425 | -0.8924838344
115.1496 | -0.8846898106
116.2682 | -0.8768619315
117.3927 | -0.869004615
118.5964 | -0.8611149826
119.707 | -0.8531956879
120.8727 | -0.8452434081
122.0732 | -0.8372607895
123.2139 | -0.8292446837
124.4149 | -0.8211978077
125.6601 | -0.8131174034
126.8763 | -0.8050069213
128.1003 | -0.7968638869
129.3658 | -0.7886919152
130.612 | -0.7804889961
131.9057 | -0.7722587246
133.206 | -0.7639982415
134.5085 | -0.7557110041
135.8174 | -0.7473936292
137.1835 | -0.7390496486
138.4673 | -0.7306755155
139.8295 | -0.7222750633
141.2237 | -0.7138448836
142.6265 | -0.7053892009
144.0453 | -0.6969057376
145.4309 | -0.6883986758
146.8791 | -0.6798648221
148.3337 | -0.6713069404
149.8125 | -0.6627222756
151.3484 | -0.6541138344
152.8952 | -0.6454792781
154.4071 | -0.6368213265
155.9632 | -0.6281379572
157.5531 | -0.6194317792
159.1538 | -0.6107010678
160.7802 | -0.6019482037
162.4202 | -0.5931723766
164.0348 | -0.5843749721
165.7035 | -0.5755555873
167.3684 | -0.5667149553
169.1057 | -0.5578529389
170.7981 | -0.5489707487
172.5258 | -0.5400681469
174.2861 | -0.5311464288
176.044 | -0.5222047621
177.835 | -0.5132438014
179.6326 | -0.5042631696
181.4191 | -0.4952633476
183.2971 | -0.4862439347
185.156 | -0.4772060361
186.9701 | -0.4681486747
188.853 | -0.4590734327
190.7416 | -0.4499800278
192.6458 | -0.440869258
194.4721 | -0.4317411918
196.4119 | -0.4225970461
198.3647 | -0.4134370823
200.2369 | -0.404262083
202.2044 | -0.395071901
204.1547 | -0.3858676885
206.1215 | -0.3766491007
208.1035 | -0.3674168737
210.0431 | -0.358171192
212.0251 | -0.3489117862
214.0394 | -0.3396396325
215.9849 | -0.3303542943
217.9715 | -0.3210570048
219.9933 | -0.31174717
222.0101 | -0.3024259579
224.0681 | -0.2930925647
226.0562 | -0.2837483957
228.1299 | -0.2743925036
230.1263 | -0.265026802
232.1571 | -0.2556506207
234.2156 | -0.2462652005
236.2935 | -0.2368697996
238.3873 | -0.2274658307
240.408 | -0.2180528996
242.4979 | -0.2086323402
244.587 | -0.1992033487
246.6686 | -0.1897677761
248.7445 | -0.1803250504
250.7792 | -0.1708764144
252.8715 | -0.1614212613
254.9609 | -0.1519606153
257.0243 | -0.1424943955
259.1368 | -0.1330235374
261.2119 | -0.1235476305
263.2547 | -0.1140675167
265.3716 | -0.1045827189
267.4266 | -0.0950941665
269.531 | -0.0856013108
271.586 | -0.0761053625
273.6884 | -0.0666051729
275.8301 | -0.0571026398
277.891 | -0.0475966294
279.9223 | -0.0380888356
282.0404 | -0.0285786322
284.1239 | -0.0190681875
286.1895 | -0.009555884