## Sheet1
296.4373 | 1.63972e-05
298.5299 | 0.0098367113
300.7823 | 0.0196560316
302.8967 | 0.0294739109
305.067 | 0.0392900772
307.2704 | 0.0491038236
309.3738 | 0.0589149961
311.4831 | 0.0687235876
313.6244 | 0.0785286919
315.7504 | 0.0883306091
317.9028 | 0.0981286502
320.0728 | 0.1079233849
322.158 | 0.1177136709
324.2916 | 0.1275001357
326.3672 | 0.1372818834
328.4642 | 0.1470590748
330.5583 | 0.1568310231
332.7099 | 0.1665976898
334.7407 | 0.1763579854
336.8375 | 0.1861127105
338.9234 | 0.1958601827
340.9451 | 0.2056011797
342.9686 | 0.2153338447
345.0236 | 0.2250591521
347.0363 | 0.2347750416
349.0197 | 0.2444824511
351.0083 | 0.2541799116
353.0288 | 0.2638683331
355.0084 | 0.2735460067
356.9558 | 0.283213804
358.9027 | 0.2928701564
360.8563 | 0.3025160497
362.7429 | 0.3121499055
364.6981 | 0.3217727032
366.597 | 0.3313826913
368.4441 | 0.3409808334
370.3163 | 0.3505655954
372.1975 | 0.3601372325
374.0171 | 0.3696946014
375.8579 | 0.3792386689
377.6741 | 0.3887681361
379.4796 | 0.3982834307
381.2639 | 0.4077835998
382.9975 | 0.4172686487
384.7973 | 0.4267379187
386.5238 | 0.4361913066
388.25 | 0.4456283705
389.9684 | 0.455048697
391.7008 | 0.4644520169
393.3594 | 0.4738378793
395.0474 | 0.4832058088
396.665 | 0.4925552581
398.2973 | 0.5018861695
399.9031 | 0.5111975278
401.5455 | 0.520489543
403.16 | 0.5297613603
404.7163 | 0.5390136208
406.2709 | 0.548244405
407.8407 | 0.5574553113
409.3555 | 0.5666445089
410.9013 | 0.5758133739
412.3659 | 0.5849599338
413.8396 | 0.5940857022
415.3228 | 0.603188757
416.7602 | 0.6122702088
418.1464 | 0.6213281562
419.5024 | 0.6303637865
420.9066 | 0.6393747095
422.2719 | 0.6483624968
423.5823 | 0.6573250104
424.9094 | 0.666263715
426.208 | 0.6751761824
427.484 | 0.6840640908
428.6917 | 0.6929255664
429.9442 | 0.7017614277
431.1106 | 0.7105703022
432.3506 | 0.7193528399
433.5026 | 0.7281072563
434.6518 | 0.7368346833
435.7531 | 0.7455328788
436.8773 | 0.7542031786
437.9766 | 0.7628435636
439.0937 | 0.7714553396
440.0937 | 0.7800370209
441.1186 | 0.7885896884
442.1568 | 0.7971120218
443.1408 | 0.8056052258
444.1962 | 0.8140687503
445.0981 | 0.8225032553
446.0394 | 0.8309072231
446.9337 | 0.8392805995
447.8144 | 0.8476219856
448.7359 | 0.8559321631
449.5777 | 0.8642100945
450.4428 | 0.872457046
451.2645 | 0.8806715292
452.0123 | 0.8888549081
452.7749 | 0.8970051893
453.5522 | 0.9051229304
454.2665 | 0.9132059757
454.9683 | 0.9212543528
455.6318 | 0.92926652
456.3113 | 0.9372430919
456.9297 | 0.9451828539
457.5689 | 0.9530868537
458.1599 | 0.9609541996
458.7442 | 0.9687868284
459.2751 | 0.9765827414
459.8192 | 0.9843435654
460.389 | 0.9920656555
460.929 | 0.9997514583
461.3649 | 1.007397525
461.8737 | 1.015007
462.4034 | 1.022576
462.871 | 1.030108209
463.3138 | 1.0376
463.7648 | 1.045054
464.2503 | 1.052467
464.7188 | 1.059842
465.1752 | 1.067176
465.607 | 1.07447
466.0623 | 1.081724
466.476 | 1.088938
466.9316 | 1.09611
467.3891 | 1.103242
467.845 | 1.110332
468.3386 | 1.117382
468.8098 | 1.124389
469.3135 | 1.131355
469.7931 | 1.138278
470.3389 | 1.145157
470.9005 | 1.151992
471.523 | 1.158783
472.1758 | 1.165531
472.891 | 1.172236631
473.6512 | 1.178898
474.4243 | 1.185516
475.2695 | 1.192087
476.1787 | 1.198616
477.1593 | 1.205096716
478.2306 | 1.211533
479.4039 | 1.217923
480.6603 | 1.224267
481.9947 | 1.230564141
483.4576 | 1.236816
485.0216 | 1.243021
486.6968 | 1.249179
488.5473 | 1.25529
490.5176 | 1.261354
492.6486 | 1.267370437
494.9224 | 1.273339
497.3664 | 1.279259
500.0501 | 1.285132
502.8519 | 1.290955
505.8205 | 1.296730744
509.0651 | 1.302457
512.5686 | 1.308135
516.1312 | 1.313763
520.0432 | 1.319342
524.1756 | 1.324872
528.5194 | 1.330352
533.2158 | 1.335783
538.0973 | 1.341165
543.3496 | 1.346496
548.8505 | 1.351778
554.7102 | 1.357009
560.8082 | 1.362189
567.2598 | 1.367317
574.0919 | 1.372393
581.3112 | 1.377418
588.904 | 1.382391
596.8989 | 1.38731
605.3577 | 1.392178
614.2756 | 1.396991
623.6802 | 1.401752
633.6622 | 1.406459
644.1883 | 1.411113303
655.2991 | 1.415714
666.9534 | 1.420262
679.2055 | 1.424756
692.1421 | 1.429197
705.7068 | 1.433583
719.9787 | 1.437915
735.0053 | 1.442193
750.8176 | 1.446417
767.4052 | 1.450586498
784.8042 | 1.454702159
803.1296 | 1.458763
822.4605 | 1.462770045
842.7291 | 1.466722
863.8484 | 1.470618866
885.9183 | 1.474461
908.8532 | 1.478247464
932.8855 | 1.481979
958.1247 | 1.485654
984.4557 | 1.489272
1011.613 | 1.492834
1039.777 | 1.496338
1068.979 | 1.499783
1099.334 | 1.50317
1130.931 | 1.506498
1163.138 | 1.509767
1195.988 | 1.512977
1230.014 | 1.516127
1264.912 | 1.519220021
1300.567 | 1.522254
1337.14 | 1.525231
1374.315 | 1.528149
1412.121 | 1.531011
1450.462 | 1.533815
1489.077 | 1.536562
1528.064 | 1.539252
1567.477 | 1.541884979
1606.969 | 1.544461
1646.682 | 1.546979
1686.414 | 1.549439
1726.071 | 1.551841
1765.671 | 1.554184
1805.047 | 1.556469
1844.234 | 1.558695079
1883.013 | 1.560862
1921.494 | 1.56297
1959.478 | 1.565018
1996.941 | 1.567007
2033.923 | 1.568937
2070.175 | 1.570806
2105.782 | 1.572617
2140.619 | 1.574367
2174.661 | 1.576058
2207.905 | 1.577689
2240.18 | 1.579261
2271.667 | 1.580772415
2302.149 | 1.582225
2331.554 | 1.583617876
2359.958 | 1.584952
2387.281 | 1.586225
2413.571 | 1.58744
2438.67 | 1.588596
2462.598 | 1.589692
2485.312 | 1.590729
2506.821 | 1.591708
2527.014 | 1.592626
2545.986 | 1.593487
2563.744 | 1.594287
2580.167 | 1.59503
2595.291 | 1.595712
2609.064 | 1.596337
2621.413 | 1.596901
2632.378 | 1.597408
2642.017 | 1.597853437
2650.224 | 1.598241
2657.008 | 1.598567
2662.346 | 1.598835
2666.218 | 1.599041
2668.63 | 1.599189
2669.543 | 1.599275
2669.034 | 1.599301925
2666.979 | 1.599267
2663.41 | 1.599174
2658.244 | 1.599019
2651.638 | 1.598807
2643.413 | 1.598534089
2633.678 | 1.598203
2622.43 | 1.597811
2609.631 | 1.597361
2595.302 | 1.59685
2579.487 | 1.596281
2562.073 | 1.595651
2543.207 | 1.594963
2522.891 | 1.594214
2501.117 | 1.593408
2477.943 | 1.59254
2453.248 | 1.591614
2427.137 | 1.590627
2399.669 | 1.589582
2370.805 | 1.588477
2340.613 | 1.587315
2309.198 | 1.586093
2276.511 | 1.584813
2242.482 | 1.583474
2207.275 | 1.582078
2170.892 | 1.580623
2133.402 | 1.57911
2094.765 | 1.577538
2055.107 | 1.575909
2014.398 | 1.57422
1972.625 | 1.572474
1929.908 | 1.570669
1886.333 | 1.568805
1841.838 | 1.566883
1796.685 | 1.564902
1750.576 | 1.562862
1703.977 | 1.560765
1656.448 | 1.558607
1608.775 | 1.556392
1560.179 | 1.554117
1511.377 | 1.551783
1462.051 | 1.54939
1412.59 | 1.546939
1363.01 | 1.544428
1313.026 | 1.541858597
1263.201 | 1.539229
1213.209 | 1.536542
1163.822 | 1.533795
1114.508 | 1.53099
1065.406 | 1.528125
1016.981 | 1.525203
968.9029 | 1.52222
921.3396 | 1.519181
874.8034 | 1.516081
829.0038 | 1.512925
784.0401 | 1.509708747
740.3017 | 1.506436
697.6648 | 1.503104
656.1264 | 1.499715
615.8057 | 1.496266
577.0596 | 1.492761216
539.66 | 1.489197
503.6088 | 1.485577
469.0367 | 1.481898
436.1697 | 1.478164
404.8546 | 1.474371
375.0811 | 1.470523
346.8511 | 1.466617503
320.1388 | 1.462657
294.9178 | 1.45864
271.1751 | 1.454569
248.9578 | 1.450442
228.1247 | 1.446264
208.6547 | 1.442030922
190.4674 | 1.437747
173.5073 | 1.43341
157.6845 | 1.429024
142.9774 | 1.424585117
129.2854 | 1.420098
116.5372 | 1.415559
104.6127 | 1.410971
93.60175 | 1.406331
83.27961 | 1.401642
73.60849 | 1.396899
64.63842 | 1.392104
56.22838 | 1.387254
48.32274 | 1.382351
41.02594 | 1.377392
34.12416 | 1.372379
27.66694 | 1.36731
21.61749 | 1.362187
15.95474 | 1.357009
10.59186 | 1.351777
5.567128 | 1.346491
0.8157961 | 1.341154
-3.616034 | 1.335763
-7.820804 | 1.330324
-11.76762 | 1.324832
-15.50184 | 1.319293
-19.07595 | 1.313702049
-22.47448 | 1.308065
-25.67244 | 1.302378
-28.66051 | 1.296646
-31.55025 | 1.290864
-34.36691 | 1.28504
-37.00115 | 1.27916645
-39.51989 | 1.273251
-41.9766 | 1.267287
-44.31045 | 1.261281
-46.53127 | 1.255227
-48.71163 | 1.24913
-50.83805 | 1.242985
-52.87202 | 1.236796
-54.81502 | 1.230558064
-56.75508 | 1.224276
-58.64218 | 1.217944
-60.46307 | 1.211568
-62.21334 | 1.205141
-63.94424 | 1.198669
-65.58638 | 1.192147
-67.24592 | 1.185579
-68.84834 | 1.178961
-70.41765 | 1.172299
-71.95606 | 1.165589
-73.45671 | 1.158837
-74.91544 | 1.152037
-76.35552 | 1.145196
-77.74485 | 1.138308
-79.15478 | 1.131379
-80.52498 | 1.124405
-81.85032 | 1.117392
-83.12342 | 1.110336126
-84.40192 | 1.103242
-85.68434 | 1.096106
-86.89344 | 1.088933
-88.18567 | 1.081718
-89.42567 | 1.074467
-90.61271 | 1.067174
-91.81642 | 1.059845
-93.03778 | 1.052475
-94.22457 | 1.045068557
-95.42068 | 1.037621
-96.57461 | 1.030136
-97.75454 | 1.022611
-98.92294 | 1.015049
-100.0747 | 1.007446
-101.257 | 0.9998076643
-102.4397 | 0.9921278052
-103.6061 | 0.9844113175
-104.7794 | 0.9766536512
-105.9181 | 0.9688601198
-107.1579 | 0.9610266142
-108.3118 | 0.9531594034
-109.4545 | 0.9452527285
-110.6347 | 0.9373120557
-111.8214 | 0.9293315802
-113.0237 | 0.9213170645
-114.2168 | 0.9132639731
-115.412 | 0.9051777774
-116.5975 | 0.8970546251
-117.7721 | 0.8889006374
-118.9966 | 0.8807121146
-120.1994 | 0.87249449
-121.4416 | 0.8642438198
-122.6963 | 0.8559641209
-123.9186 | 0.847650923
-125.1552 | 0.8393083005
-126.4256 | 0.8309319554
-127.6953 | 0.822526351
-129.0363 | 0.8140875207
-130.3471 | 0.8056212783
-131.6835 | 0.7971241572
-132.9596 | 0.7886008356
-134.3006 | 0.7800468008
-135.6598 | 0.7714660889
-137.0327 | 0.7628545883
-138.4482 | 0.7542163035
-139.8785 | 0.7455473147
-141.3299 | 0.736852003
-142.7513 | 0.7281259178
-144.2456 | 0.7193737194
-145.7894 | 0.7105911421
-147.3185 | 0.7017834164
-148.8599 | 0.6929461361
-150.397 | 0.6840844434
-151.9857 | 0.6751940314
-153.635 | 0.6662805152
-155.2094 | 0.6573395436
-156.8204 | 0.6483761085
-158.5322 | 0.6393862196
-160.1854 | 0.6303741347
-161.8984 | 0.6213360776
-163.6361 | 0.6122769883
-165.3822 | 0.6031929667
-167.1359 | 0.5940887943
-168.8825 | 0.5849605124
-170.7096 | 0.5758125567
-172.5101 | 0.5666413819
-174.3121 | 0.5574513029
-176.1031 | 0.5482382418
-177.9723 | 0.5390069177
-179.8508 | 0.529753568
-181.7352 | 0.5204822715
-183.651 | 0.5111894512
-185.5888 | 0.5018788957
-187.4948 | 0.4925473908
-189.4474 | 0.4831986496
-191.3717 | 0.4738296238
-193.4261 | 0.4644439296
-195.3727 | 0.4550393393
-197.3753 | 0.4456186768
-199.3848 | 0.4361802824
-201.3942 | 0.4267268414
-203.4233 | 0.4172565237
-205.473 | 0.4077719877
-207.4572 | 0.3982710661
-209.5978 | 0.3887568515
-211.682 | 0.379226821
-213.6959 | 0.3696842579
-215.8069 | 0.3601259106
-217.9382 | 0.350555079
-220.0668 | 0.3409694076
-222.1609 | 0.3313716187
-224.2576 | 0.3217600111
-226.3965 | 0.3121370448
-228.5715 | 0.3025006299
-230.7474 | 0.292853399
-232.8484 | 0.2831939452
-235.0405 | 0.2735247787
-237.1711 | 0.2638446127
-239.3348 | 0.2541563114
-241.5257 | 0.2444570576
-243.6894 | 0.2347505776
-245.8719 | 0.2250341076
-248.0354 | 0.2153108319
-250.2211 | 0.2055785452
-252.3985 | 0.1958398665
-254.5534 | 0.186093565
-256.7786 | 0.1763412695
-258.9786 | 0.1665821008
-261.1646 | 0.1568175577
-263.366 | 0.1470467764
-265.5631 | 0.1372711648
-267.7491 | 0.1274902585
-269.9716 | 0.1177045978
-272.1456 | 0.1079136661
-274.3667 | 0.0981183742
-276.6137 | 0.0883181943
-278.8382 | 0.0785143651
-281.0779 | 0.0687065195
-283.2522 | 0.0588953605
-285.4509 | 0.0490809185
-287.6141 | 0.0392642686
-289.8518 | 0.0294453583
-292.0089 | 0.0196252059
-294.202 | 0.0098043175
-296.4373 | -1.63972e-05
-298.5299 | -0.0098367113
-300.7823 | -0.0196560316
-302.8967 | -0.0294739109
-305.067 | -0.0392900772
-307.2704 | -0.0491038236
-309.3738 | -0.0589149961
-311.4831 | -0.0687235876
-313.6244 | -0.0785286919
-315.7504 | -0.0883306091
-317.9028 | -0.0981286502
-320.0728 | -0.1079233849
-322.158 | -0.1177136709
-324.2916 | -0.1275001357
-326.3672 | -0.1372818834
-328.4642 | -0.1470590748
-330.5583 | -0.1568310231
-332.7099 | -0.1665976898
-334.7407 | -0.1763579854
-336.8375 | -0.1861127105
-338.9234 | -0.1958601827
-340.9451 | -0.2056011797
-342.9686 | -0.2153338447
-345.0236 | -0.2250591521
-347.0363 | -0.2347750416
-349.0197 | -0.2444824511
-351.0083 | -0.2541799116
-353.0288 | -0.2638683331
-355.0084 | -0.2735460067
-356.9558 | -0.283213804
-358.9027 | -0.2928701564
-360.8563 | -0.3025160497
-362.7429 | -0.3121499055
-364.6981 | -0.3217727032
-366.597 | -0.3313826913
-368.4441 | -0.3409808334
-370.3163 | -0.3505655954
-372.1975 | -0.3601372325
-374.0171 | -0.3696946014
-375.8579 | -0.3792386689
-377.6741 | -0.3887681361
-379.4796 | -0.3982834307
-381.2639 | -0.4077835998
-382.9975 | -0.4172686487
-384.7973 | -0.4267379187
-386.5238 | -0.4361913066
-388.25 | -0.4456283705
-389.9684 | -0.455048697
-391.7008 | -0.4644520169
-393.3594 | -0.4738378793
-395.0474 | -0.4832058088
-396.665 | -0.4925552581
-398.2973 | -0.5018861695
-399.9031 | -0.5111975278
-401.5455 | -0.520489543
-403.16 | -0.5297613603
-404.7163 | -0.5390136208
-406.2709 | -0.548244405
-407.8407 | -0.5574553113
-409.3555 | -0.5666445089
-410.9013 | -0.5758133739
-412.3659 | -0.5849599338
-413.8396 | -0.5940857022
-415.3228 | -0.603188757
-416.7602 | -0.6122702088
-418.1464 | -0.6213281562
-419.5024 | -0.6303637865
-420.9066 | -0.6393747095
-422.2719 | -0.6483624968
-423.5823 | -0.6573250104
-424.9094 | -0.666263715
-426.208 | -0.6751761824
-427.484 | -0.6840640908
-428.6917 | -0.6929255664
-429.9442 | -0.7017614277
-431.1106 | -0.7105703022
-432.3506 | -0.7193528399
-433.5026 | -0.7281072563
-434.6518 | -0.7368346833
-435.7531 | -0.7455328788
-436.8773 | -0.7542031786
-437.9766 | -0.7628435636
-439.0937 | -0.7714553396
-440.0937 | -0.7800370209
-441.1186 | -0.7885896884
-442.1568 | -0.7971120218
-443.1408 | -0.8056052258
-444.1962 | -0.8140687503
-445.0981 | -0.8225032553
-446.0394 | -0.8309072231
-446.9337 | -0.8392805995
-447.8144 | -0.8476219856
-448.7359 | -0.8559321631
-449.5777 | -0.8642100945
-450.4428 | -0.872457046
-451.2645 | -0.8806715292
-452.0123 | -0.8888549081
-452.7749 | -0.8970051893
-453.5522 | -0.9051229304
-454.2665 | -0.9132059757
-454.9683 | -0.9212543528
-455.6318 | -0.92926652
-456.3113 | -0.9372430919
-456.9297 | -0.9451828539
-457.5689 | -0.9530868537
-458.1599 | -0.9609541996
-458.7442 | -0.9687868284
-459.2751 | -0.9765827414
-459.8192 | -0.9843435654
-460.389 | -0.9920656555
-460.929 | -0.9997514583
-461.3649 | -1.007397525
-461.8737 | -1.015007
-462.4034 | -1.022576
-462.871 | -1.030108209
-463.3138 | -1.0376
-463.7648 | -1.045054
-464.2503 | -1.052467
-464.7188 | -1.059842
-465.1752 | -1.067176
-465.607 | -1.07447
-466.0623 | -1.081724
-466.476 | -1.088938
-466.9316 | -1.09611
-467.3891 | -1.103242
-467.845 | -1.110332
-468.3386 | -1.117382
-468.8098 | -1.124389
-469.3135 | -1.131355
-469.7931 | -1.138278
-470.3389 | -1.145157
-470.9005 | -1.151992
-471.523 | -1.158783
-472.1758 | -1.165531
-472.891 | -1.172236631
-473.6512 | -1.178898
-474.4243 | -1.185516
-475.2695 | -1.192087
-476.1787 | -1.198616
-477.1593 | -1.205096716
-478.2306 | -1.211533
-479.4039 | -1.217923
-480.6603 | -1.224267
-481.9947 | -1.230564141
-483.4576 | -1.236816
-485.0216 | -1.243021
-486.6968 | -1.249179
-488.5473 | -1.25529
-490.5176 | -1.261354
-492.6486 | -1.267370437
-494.9224 | -1.273339
-497.3664 | -1.279259
-500.0501 | -1.285132
-502.8519 | -1.290955
-505.8205 | -1.296730744
-509.0651 | -1.302457
-512.5686 | -1.308135
-516.1312 | -1.313763
-520.0432 | -1.319342
-524.1756 | -1.324872
-528.5194 | -1.330352
-533.2158 | -1.335783
-538.0973 | -1.341165
-543.3496 | -1.346496
-548.8505 | -1.351778
-554.7102 | -1.357009
-560.8082 | -1.362189
-567.2598 | -1.367317
-574.0919 | -1.372393
-581.3112 | -1.377418
-588.904 | -1.382391
-596.8989 | -1.38731
-605.3577 | -1.392178
-614.2756 | -1.396991
-623.6802 | -1.401752
-633.6622 | -1.406459
-644.1883 | -1.411113303
-655.2991 | -1.415714
-666.9534 | -1.420262
-679.2055 | -1.424756
-692.1421 | -1.429197
-705.7068 | -1.433583
-719.9787 | -1.437915
-735.0053 | -1.442193
-750.8176 | -1.446417
-767.4052 | -1.450586498
-784.8042 | -1.454702159
-803.1296 | -1.458763
-822.4605 | -1.462770045
-842.7291 | -1.466722
-863.8484 | -1.470618866
-885.9183 | -1.474461
-908.8532 | -1.478247464
-932.8855 | -1.481979
-958.1247 | -1.485654
-984.4557 | -1.489272
-1011.613 | -1.492834
-1039.777 | -1.496338
-1068.979 | -1.499783
-1099.334 | -1.50317
-1130.931 | -1.506498
-1163.138 | -1.509767
-1195.988 | -1.512977
-1230.014 | -1.516127
-1264.912 | -1.519220021
-1300.567 | -1.522254
-1337.14 | -1.525231
-1374.315 | -1.528149
-1412.121 | -1.531011
-1450.462 | -1.533815
-1489.077 | -1.536562
-1528.064 | -1.539252
-1567.477 | -1.541884979
-1606.969 | -1.544461
-1646.682 | -1.546979
-1686.414 | -1.549439
-1726.071 | -1.551841
-1765.671 | -1.554184
-1805.047 | -1.556469
-1844.234 | -1.558695079
-1883.013 | -1.560862
-1921.494 | -1.56297
-1959.478 | -1.565018
-1996.941 | -1.567007
-2033.923 | -1.568937
-2070.175 | -1.570806
-2105.782 | -1.572617
-2140.619 | -1.574367
-2174.661 | -1.576058
-2207.905 | -1.577689
-2240.18 | -1.579261
-2271.667 | -1.580772415
-2302.149 | -1.582225
-2331.554 | -1.583617876
-2359.958 | -1.584952
-2387.281 | -1.586225
-2413.571 | -1.58744
-2438.67 | -1.588596
-2462.598 | -1.589692
-2485.312 | -1.590729
-2506.821 | -1.591708
-2527.014 | -1.592626
-2545.986 | -1.593487
-2563.744 | -1.594287
-2580.167 | -1.59503
-2595.291 | -1.595712
-2609.064 | -1.596337
-2621.413 | -1.596901
-2632.378 | -1.597408
-2642.017 | -1.597853437
-2650.224 | -1.598241
-2657.008 | -1.598567
-2662.346 | -1.598835
-2666.218 | -1.599041
-2668.63 | -1.599189
-2669.543 | -1.599275
-2669.034 | -1.599301925
-2666.979 | -1.599267
-2663.41 | -1.599174
-2658.244 | -1.599019
-2651.638 | -1.598807
-2643.413 | -1.598534089
-2633.678 | -1.598203
-2622.43 | -1.597811
-2609.631 | -1.597361
-2595.302 | -1.59685
-2579.487 | -1.596281
-2562.073 | -1.595651
-2543.207 | -1.594963
-2522.891 | -1.594214
-2501.117 | -1.593408
-2477.943 | -1.59254
-2453.248 | -1.591614
-2427.137 | -1.590627
-2399.669 | -1.589582
-2370.805 | -1.588477
-2340.613 | -1.587315
-2309.198 | -1.586093
-2276.511 | -1.584813
-2242.482 | -1.583474
-2207.275 | -1.582078
-2170.892 | -1.580623
-2133.402 | -1.57911
-2094.765 | -1.577538
-2055.107 | -1.575909
-2014.398 | -1.57422
-1972.625 | -1.572474
-1929.908 | -1.570669
-1886.333 | -1.568805
-1841.838 | -1.566883
-1796.685 | -1.564902
-1750.576 | -1.562862
-1703.977 | -1.560765
-1656.448 | -1.558607
-1608.775 | -1.556392
-1560.179 | -1.554117
-1511.377 | -1.551783
-1462.051 | -1.54939
-1412.59 | -1.546939
-1363.01 | -1.544428
-1313.026 | -1.541858597
-1263.201 | -1.539229
-1213.209 | -1.536542
-1163.822 | -1.533795
-1114.508 | -1.53099
-1065.406 | -1.528125
-1016.981 | -1.525203
-968.9029 | -1.52222
-921.3396 | -1.519181
-874.8034 | -1.516081
-829.0038 | -1.512925
-784.0401 | -1.509708747
-740.3017 | -1.506436
-697.6648 | -1.503104
-656.1264 | -1.499715
-615.8057 | -1.496266
-577.0596 | -1.492761216
-539.66 | -1.489197
-503.6088 | -1.485577
-469.0367 | -1.481898
-436.1697 | -1.478164
-404.8546 | -1.474371
-375.0811 | -1.470523
-346.8511 | -1.466617503
-320.1388 | -1.462657
-294.9178 | -1.45864
-271.1751 | -1.454569
-248.9578 | -1.450442
-228.1247 | -1.446264
-208.6547 | -1.442030922
-190.4674 | -1.437747
-173.5073 | -1.43341
-157.6845 | -1.429024
-142.9774 | -1.424585117
-129.2854 | -1.420098
-116.5372 | -1.415559
-104.6127 | -1.410971
-93.60175 | -1.406331
-83.27961 | -1.401642
-73.60849 | -1.396899
-64.63842 | -1.392104
-56.22838 | -1.387254
-48.32274 | -1.382351
-41.02594 | -1.377392
-34.12416 | -1.372379
-27.66694 | -1.36731
-21.61749 | -1.362187
-15.95474 | -1.357009
-10.59186 | -1.351777
-5.567128 | -1.346491
-0.8157961 | -1.341154
3.616034 | -1.335763
7.820804 | -1.330324
11.76762 | -1.324832
15.50184 | -1.319293
19.07595 | -1.313702049
22.47448 | -1.308065
25.67244 | -1.302378
28.66051 | -1.296646
31.55025 | -1.290864
34.36691 | -1.28504
37.00115 | -1.27916645
39.51989 | -1.273251
41.9766 | -1.267287
44.31045 | -1.261281
46.53127 | -1.255227
48.71163 | -1.24913
50.83805 | -1.242985
52.87202 | -1.236796
54.81502 | -1.230558064
56.75508 | -1.224276
58.64218 | -1.217944
60.46307 | -1.211568
62.21334 | -1.205141
63.94424 | -1.198669
65.58638 | -1.192147
67.24592 | -1.185579
68.84834 | -1.178961
70.41765 | -1.172299
71.95606 | -1.165589
73.45671 | -1.158837
74.91544 | -1.152037
76.35552 | -1.145196
77.74485 | -1.138308
79.15478 | -1.131379
80.52498 | -1.124405
81.85032 | -1.117392
83.12342 | -1.110336126
84.40192 | -1.103242
85.68434 | -1.096106
86.89344 | -1.088933
88.18567 | -1.081718
89.42567 | -1.074467
90.61271 | -1.067174
91.81642 | -1.059845
93.03778 | -1.052475
94.22457 | -1.045068557
95.42068 | -1.037621
96.57461 | -1.030136
97.75454 | -1.022611
98.92294 | -1.015049
100.0747 | -1.007446
101.257 | -0.9998076643
102.4397 | -0.9921278052
103.6061 | -0.9844113175
104.7794 | -0.9766536512
105.9181 | -0.9688601198
107.1579 | -0.9610266142
108.3118 | -0.9531594034
109.4545 | -0.9452527285
110.6347 | -0.9373120557
111.8214 | -0.9293315802
113.0237 | -0.9213170645
114.2168 | -0.9132639731
115.412 | -0.9051777774
116.5975 | -0.8970546251
117.7721 | -0.8889006374
118.9966 | -0.8807121146
120.1994 | -0.87249449
121.4416 | -0.8642438198
122.6963 | -0.8559641209
123.9186 | -0.847650923
125.1552 | -0.8393083005
126.4256 | -0.8309319554
127.6953 | -0.822526351
129.0363 | -0.8140875207
130.3471 | -0.8056212783
131.6835 | -0.7971241572
132.9596 | -0.7886008356
134.3006 | -0.7800468008
135.6598 | -0.7714660889
137.0327 | -0.7628545883
138.4482 | -0.7542163035
139.8785 | -0.7455473147
141.3299 | -0.736852003
142.7513 | -0.7281259178
144.2456 | -0.7193737194
145.7894 | -0.7105911421
147.3185 | -0.7017834164
148.8599 | -0.6929461361
150.397 | -0.6840844434
151.9857 | -0.6751940314
153.635 | -0.6662805152
155.2094 | -0.6573395436
156.8204 | -0.6483761085
158.5322 | -0.6393862196
160.1854 | -0.6303741347
161.8984 | -0.6213360776
163.6361 | -0.6122769883
165.3822 | -0.6031929667
167.1359 | -0.5940887943
168.8825 | -0.5849605124
170.7096 | -0.5758125567
172.5101 | -0.5666413819
174.3121 | -0.5574513029
176.1031 | -0.5482382418
177.9723 | -0.5390069177
179.8508 | -0.529753568
181.7352 | -0.5204822715
183.651 | -0.5111894512
185.5888 | -0.5018788957
187.4948 | -0.4925473908
189.4474 | -0.4831986496
191.3717 | -0.4738296238
193.4261 | -0.4644439296
195.3727 | -0.4550393393
197.3753 | -0.4456186768
199.3848 | -0.4361802824
201.3942 | -0.4267268414
203.4233 | -0.4172565237
205.473 | -0.4077719877
207.4572 | -0.3982710661
209.5978 | -0.3887568515
211.682 | -0.379226821
213.6959 | -0.3696842579
215.8069 | -0.3601259106
217.9382 | -0.350555079
220.0668 | -0.3409694076
222.1609 | -0.3313716187
224.2576 | -0.3217600111
226.3965 | -0.3121370448
228.5715 | -0.3025006299
230.7474 | -0.292853399
232.8484 | -0.2831939452
235.0405 | -0.2735247787
237.1711 | -0.2638446127
239.3348 | -0.2541563114
241.5257 | -0.2444570576
243.6894 | -0.2347505776
245.8719 | -0.2250341076
248.0354 | -0.2153108319
250.2211 | -0.2055785452
252.3985 | -0.1958398665
254.5534 | -0.186093565
256.7786 | -0.1763412695
258.9786 | -0.1665821008
261.1646 | -0.1568175577
263.366 | -0.1470467764
265.5631 | -0.1372711648
267.7491 | -0.1274902585
269.9716 | -0.1177045978
272.1456 | -0.1079136661
274.3667 | -0.0981183742
276.6137 | -0.0883181943
278.8382 | -0.0785143651
281.0779 | -0.0687065195
283.2522 | -0.0588953605
285.4509 | -0.0490809185
287.6141 | -0.0392642686
289.8518 | -0.0294453583
292.0089 | -0.0196252059
294.202 | -0.0098043175