## Sheet1
356.9568 | 0.0008890153
360.3553 | 0.0131628301
363.4939 | 0.0254359385
366.7061 | 0.0377118935
370.0311 | 0.049985942
373.2629 | 0.0622617368
376.1784 | 0.0745341939
379.4764 | 0.086806364
382.6346 | 0.0990738544
385.9816 | 0.1113394299
389.1914 | 0.1235984207
392.1387 | 0.1358540105
395.0174 | 0.148101643
398.4184 | 0.160344326
401.3658 | 0.1725772813
404.6417 | 0.1848040325
407.5008 | 0.1970201964
410.8184 | 0.2092285061
413.7315 | 0.221425511
416.6813 | 0.233613797
419.8371 | 0.2457902458
422.8457 | 0.2579573704
426.0751 | 0.2701121938
428.9072 | 0.2822577778
432.2984 | 0.2943907066
434.9662 | 0.3065144518
438.0533 | 0.3186255418
440.9271 | 0.330727528
444.0142 | 0.3428168273
447.0229 | 0.3548967035
450.1002 | 0.3669637396
453.2977 | 0.3790207298
456.3652 | 0.3910641153
459.3714 | 0.4030965111
461.7744 | 0.4151144248
464.6997 | 0.42712035
467.8432 | 0.4391104925
470.8053 | 0.4510870004
473.7183 | 0.4630458523
476.2489 | 0.4749895206
479.4316 | 0.4869140466
482.2564 | 0.4988216024
485.2184 | 0.5107081454
488.0481 | 0.522576014
490.5664 | 0.5344213496
493.7467 | 0.5462466522
496.26 | 0.5580483728
498.8911 | 0.5698290531
501.6619 | 0.5815852783
504.4964 | 0.5933195543
506.8234 | 0.6050285026
509.4888 | 0.6167151266
512.0929 | 0.6283756328
514.5817 | 0.6400137807
517.176 | 0.6516252093
519.7727 | 0.663213675
522.416 | 0.6747752541
524.9343 | 0.6863139457
527.6756 | 0.6978253146
529.7035 | 0.7093133782
532.1482 | 0.720773308
534.6762 | 0.7322092761
537.4397 | 0.7436165541
539.7593 | 0.7549990909
542.1967 | 0.7663526553
544.4378 | 0.7776800795
546.9733 | 0.7889776485
549.7269 | 0.8002481286
551.9779 | 0.8114873345
554.4103 | 0.822697999
556.6 | 0.8338761867
558.4611 | 0.8450248375
561.0701 | 0.8561395793
563.1053 | 0.8672237299
565.2582 | 0.8782731912
567.5655 | 0.8892910158
569.5394 | 0.9002731137
571.9155 | 0.911222595
573.8109 | 0.9221351682
576.1526 | 0.9330138972
578.1216 | 0.9438547569
580.2083 | 0.9546606995
582.4715 | 0.9654276333
584.1978 | 0.9761587821
586.1496 | 0.9868508503
587.9911 | 0.9975063769
590.3769 | 1.008122
592.4612 | 1.018702
594.3493 | 1.029241
596.4874 | 1.039743562
598.5545 | 1.050206
600.3396 | 1.060631
602.6102 | 1.071015
604.3512 | 1.08136
606.5286 | 1.091663
609.0542 | 1.101926
610.8908 | 1.112146
613.0633 | 1.122324
615.1181 | 1.132458
617.4745 | 1.142551
620.0246 | 1.1526
622.4031 | 1.162607
624.9704 | 1.172571
627.908 | 1.182494
630.6298 | 1.192373
633.7242 | 1.202211139
636.9634 | 1.212005
640.4257 | 1.221757
644.0572 | 1.231465
648.5861 | 1.24113
653.2769 | 1.25075
657.3914 | 1.260326
662.9502 | 1.269855
668.6218 | 1.279337988
674.9775 | 1.288772
681.7427 | 1.298158
689.1993 | 1.307491
697.4677 | 1.316771
706.4127 | 1.325994
715.858 | 1.335159
726.7868 | 1.344263
738.7356 | 1.353307
751.7339 | 1.36229
766.0539 | 1.371213
781.9407 | 1.380078
799.5464 | 1.388885
818.253 | 1.397638
839.3333 | 1.406337
863.1427 | 1.414986
889.3649 | 1.423588
918.174 | 1.432145
950.3056 | 1.440661
986.1447 | 1.449138
1025.819 | 1.457579
1069.811 | 1.465984
1119.156 | 1.474352
1173.525 | 1.482679
1233.605 | 1.490962
1300.132 | 1.499193
1373.534 | 1.507365
1454.417 | 1.51547
1543.228 | 1.5235
1639.471 | 1.531446
1744.202 | 1.539301
1857.369 | 1.547064
1979.474 | 1.554737
2109.756 | 1.562324
2248.336 | 1.569837
2395.223 | 1.577286
2549.322 | 1.584683764
2710.074 | 1.592039
2877.642 | 1.599361
3051.318 | 1.606651
3231.376 | 1.613911
3416.648 | 1.621136
3607.368 | 1.628325
3802.863 | 1.635471
4001.802 | 1.64257
4203.89 | 1.649616
4408.577 | 1.656605
4615.562 | 1.66353
4826.372 | 1.670388
5039.043 | 1.677173
5254.073 | 1.683882
5470.228 | 1.690512
5687.521 | 1.697064
5906.244 | 1.703537
6125.471 | 1.70993
6345.091 | 1.716245
6566.175 | 1.722483
6788.65 | 1.728646719
7012.303 | 1.734739
7236.688 | 1.740762
7461.018 | 1.746718
7686.042 | 1.752609
7910.01 | 1.758438819
8136.17 | 1.764207
8364.443 | 1.769916
8594.153 | 1.775567
8822.13 | 1.78116
9049.415 | 1.786695
9279.086 | 1.792173
9508.882 | 1.797590587
9736.868 | 1.802949
9965.105 | 1.808245
10197.02 | 1.813479
10427.57 | 1.818647
10654.26 | 1.82375
10879.88 | 1.828781305
11105.59 | 1.833743
11331.8 | 1.83863
11557.24 | 1.843445
11779.9 | 1.848183
12000.78 | 1.852845223
12222.46 | 1.85743
12442.23 | 1.861938
12658.07 | 1.86637
12875.67 | 1.870725
13089.96 | 1.875005
13299.84 | 1.879209
13511.11 | 1.883338
13719.75 | 1.887394
13925.11 | 1.891378
14129 | 1.89529
14330.8 | 1.899132
14531.5 | 1.902905
14731.77 | 1.906607685
14927.19 | 1.910243
15120.03 | 1.91381
15311.01 | 1.917309403
15500.5 | 1.920741
15688.1 | 1.924104
15873.37 | 1.927398051
16054.2 | 1.930623
16232.76 | 1.933777
16408.15 | 1.936861407
16582.02 | 1.939873
16752.83 | 1.942814
16919.53 | 1.94568
17083.01 | 1.948474
17242.91 | 1.951192
17399.65 | 1.953836
17552.51 | 1.956402
17702.56 | 1.958893495
17848.12 | 1.961307
17989.01 | 1.963645
18126.11 | 1.965904
18259.5 | 1.968087
18388.66 | 1.970193
18514.29 | 1.97222245
18635.81 | 1.974175
18752.84 | 1.976052
18865.9 | 1.977853
18973.58 | 1.979580009
19077.58 | 1.981232
19177 | 1.98281
19272.63 | 1.984314
19364.11 | 1.985745
19450.84 | 1.987103
19533.13 | 1.988389
19610.82 | 1.989602
19684.22 | 1.990744
19753.3 | 1.991812047
19817.27 | 1.992809
19876.87 | 1.993733
19931.45 | 1.994585
19981.63 | 1.995363
20027.53 | 1.996069
20068.11 | 1.9967
20103.89 | 1.997258
20134.79 | 1.997742
20161.09 | 1.99815
20182.04 | 1.998483
20198 | 1.998741031
20209.47 | 1.998923
20215.04 | 1.999028
20216.09 | 1.999057
20211.69 | 1.999009
20202.34 | 1.998884231
20187.87 | 1.998683
20168.22 | 1.998406
20143.31 | 1.998052
20113.54 | 1.997622
20079.09 | 1.997117
20039.35 | 1.996536
19995.22 | 1.99588
19945.68 | 1.995149
19891.81 | 1.994344
19832.25 | 1.993465
19768.71 | 1.992513
19700.2 | 1.991486777
19627.01 | 1.990388
19549.24 | 1.989217
19467.35 | 1.987973097
19380.82 | 1.986656
19289.68 | 1.985267
19194.18 | 1.983805456
19094.58 | 1.98227
18990.66 | 1.980662
18881.91 | 1.97898
18768.95 | 1.977226
18651.85 | 1.975397
18530.9 | 1.973495
18405.8 | 1.971518
18276.78 | 1.969468
18144.1 | 1.967342
18006.35 | 1.965142
17865.43 | 1.962866
17720.21 | 1.960515
17571.29 | 1.95809
17419.42 | 1.955589
17263.81 | 1.953013
17104.12 | 1.950363
16940.41 | 1.947638
16773.23 | 1.944839
16603.05 | 1.941966
16430.23 | 1.93902
16254.79 | 1.935999
16075.38 | 1.932907
15891.91 | 1.929741
15705.73 | 1.926502473
15518.33 | 1.923192
15329.53 | 1.919810135
15137.6 | 1.916357
14941.6 | 1.912834
14741.76 | 1.909241
14540.95 | 1.905578
14339.59 | 1.901845
14136.57 | 1.898043
13930.13 | 1.894171
13719 | 1.89023
13506.87 | 1.886219
13296.16 | 1.882139
13085.29 | 1.877988
12870.56 | 1.873767
12650.33 | 1.869475
12430.13 | 1.865113
12210.96 | 1.860679
11988.78 | 1.856175
11765.33 | 1.851599
11540.67 | 1.846951
11313.94 | 1.842231
11085.64 | 1.837438
10858.94 | 1.832572
10632.09 | 1.827634
10403.63 | 1.822623
10171.81 | 1.817541
9937.743 | 1.812387
9706.23 | 1.807163945
9475.147 | 1.801871564
9241.822 | 1.796511
9008.333 | 1.791084
8776.174 | 1.785589
8543.048 | 1.78003
8308.222 | 1.774406
8074.447 | 1.768719
7843.582 | 1.76297
7612.996 | 1.757159
7381.859 | 1.751287
7151.241 | 1.745354
6920.351 | 1.739361
6690.673 | 1.733308
6462.684 | 1.727193
6236.647 | 1.721017
6011.162 | 1.714779
5786.179 | 1.708476
5562.133 | 1.702109
5339.561 | 1.695673
5117.79 | 1.689169
4896.569 | 1.682596
4677.547 | 1.675952
4461.407 | 1.669236
4246.225 | 1.662446
4032.678 | 1.655581
3820.26 | 1.648644
3609.759 | 1.641634
3401.735 | 1.634554
3197.18 | 1.627403
2995.455 | 1.620187
2797.793 | 1.612907
2603.51 | 1.605568
2413.521 | 1.598174
2227.866 | 1.590729
2048.004 | 1.583239
1873.246 | 1.575707
1705.159 | 1.568136
1543.328 | 1.560528
1388.869 | 1.552883
1241.373 | 1.545202
1102.825 | 1.537481
972.2906 | 1.529716
850.2253 | 1.521899
737.5635 | 1.514022
634.0185 | 1.506072
539.4749 | 1.498042
454.2981 | 1.489924
378.7162 | 1.481708
311.5865 | 1.473388651
253.5368 | 1.464964
203.363 | 1.456439
160.6483 | 1.447822
125.0618 | 1.439128
94.68825 | 1.430377
69.62343 | 1.42159
48.98455 | 1.412784
31.39846 | 1.403973
16.97797 | 1.395163
4.391616 | 1.386357
-5.848132 | 1.377549
-15.12668 | 1.368732
-23.31652 | 1.359894
-30.16018 | 1.351022
-36.85182 | 1.342103
-42.56018 | 1.333124
-47.79285 | 1.324075
-53.43256 | 1.314949
-58.12578 | 1.30573851
-62.07357 | 1.296443
-66.58534 | 1.287065
-70.3149 | 1.277607
-73.14947 | 1.268076
-76.51858 | 1.258475739
-79.47085 | 1.248815
-82.45254 | 1.239099
-85.12527 | 1.229338
-87.06974 | 1.219535996
-89.44823 | 1.209701
-91.53492 | 1.199838
-93.35189 | 1.18995
-95.52685 | 1.180038
-97.36098 | 1.170105
-99.06761 | 1.16015
-100.3991 | 1.150173
-102.731 | 1.140169
-104.1262 | 1.130135629
-105.8671 | 1.120069
-107.5517 | 1.109967
-109.4324 | 1.099822
-111.5167 | 1.089633
-112.8604 | 1.079393
-114.9716 | 1.069102
-116.4968 | 1.058756945
-118.1004 | 1.048356614
-119.8855 | 1.037902
-121.9354 | 1.027393
-123.5488 | 1.016832
-125.383 | 1.00622
-127.1583 | 0.9955605769
-128.8281 | 0.984855969
-130.5813 | 0.9741093743
-132.131 | 0.9633237125
-134.0363 | 0.9525025242
-135.684 | 0.9416481581
-137.5476 | 0.9307636312
-139.2983 | 0.9198505903
-141.1006 | 0.9089116407
-142.5326 | 0.897947013
-144.8302 | 0.8869585614
-146.6766 | 0.8759460661
-148.3439 | 0.864910196
-150.5876 | 0.8538493913
-152.6105 | 0.8427643775
-154.3882 | 0.8316531889
-156.8526 | 0.8205151482
-158.9245 | 0.8093486229
-160.9965 | 0.7981524213
-163.0562 | 0.7869250997
-165.3391 | 0.7756657234
-167.6906 | 0.7643735009
-169.9955 | 0.7530475866
-172.3691 | 0.7416874141
-174.7721 | 0.7302926474
-177.283 | 0.7188638102
-179.7988 | 0.7074015929
-182.3735 | 0.6959069924
-185.0511 | 0.6843808163
-187.3879 | 0.6728246802
-190.0312 | 0.6612395325
-192.5372 | 0.6496273231
-195.5949 | 0.6379886613
-197.9121 | 0.6263260563
-200.6118 | 0.6146403887
-203.5542 | 0.6029342726
-205.994 | 0.5912074018
-208.8016 | 0.5794628619
-211.6999 | 0.567699696
-214.4291 | 0.555920984
-217.2367 | 0.5441252869
-220.1105 | 0.5323151674
-222.5944 | 0.5204886106
-225.5319 | 0.508647616
-228.5455 | 0.4967900295
-231.2477 | 0.4849171527
-233.9743 | 0.4730271747
-237.0933 | 0.4611201114
-240.0064 | 0.4491951535
-242.9439 | 0.4372520732
-246.0041 | 0.4252906049
-249.025 | 0.4133107282
-251.9846 | 0.4013118443
-255.4616 | 0.3892947202
-258.176 | 0.3772585843
-261.5035 | 0.3652050282
-264.544 | 0.3531333188
-268.0602 | 0.3410456604
-270.9659 | 0.3289411776
-273.9991 | 0.3168223586
-276.9661 | 0.3046885437
-280.2518 | 0.2925424235
-283.5278 | 0.2803835399
-286.9778 | 0.2682146948
-289.9448 | 0.2560350975
-293.1275 | 0.243847769
-296.1779 | 0.2316519352
-299.4734 | 0.2194503283
-302.5949 | 0.2072420824
-306.0694 | 0.1950297066
-309.1271 | 0.1828118799
-312.3222 | 0.1705907505
-315.4706 | 0.1583655498
-318.2561 | 0.1461372156
-321.6179 | 0.1339049228
-324.6265 | 0.1216693739
-327.9638 | 0.1094296968
-331.019 | 0.0971869579
-334.5671 | 0.0849398145
-337.5979 | 0.0726891174
-340.7831 | 0.0604340802
-344.1767 | 0.0481762951
-347.3889 | 0.035914236
-350.5054 | 0.0236495792
-353.5778 | 0.01138096
-356.9568 | -0.0008890153
-360.3553 | -0.0131628301
-363.4939 | -0.0254359385
-366.7061 | -0.0377118935
-370.0311 | -0.049985942
-373.2629 | -0.0622617368
-376.1784 | -0.0745341939
-379.4764 | -0.086806364
-382.6346 | -0.0990738544
-385.9816 | -0.1113394299
-389.1914 | -0.1235984207
-392.1387 | -0.1358540105
-395.0174 | -0.148101643
-398.4184 | -0.160344326
-401.3658 | -0.1725772813
-404.6417 | -0.1848040325
-407.5008 | -0.1970201964
-410.8184 | -0.2092285061
-413.7315 | -0.221425511
-416.6813 | -0.233613797
-419.8371 | -0.2457902458
-422.8457 | -0.2579573704
-426.0751 | -0.2701121938
-428.9072 | -0.2822577778
-432.2984 | -0.2943907066
-434.9662 | -0.3065144518
-438.0533 | -0.3186255418
-440.9271 | -0.330727528
-444.0142 | -0.3428168273
-447.0229 | -0.3548967035
-450.1002 | -0.3669637396
-453.2977 | -0.3790207298
-456.3652 | -0.3910641153
-459.3714 | -0.4030965111
-461.7744 | -0.4151144248
-464.6997 | -0.42712035
-467.8432 | -0.4391104925
-470.8053 | -0.4510870004
-473.7183 | -0.4630458523
-476.2489 | -0.4749895206
-479.4316 | -0.4869140466
-482.2564 | -0.4988216024
-485.2184 | -0.5107081454
-488.0481 | -0.522576014
-490.5664 | -0.5344213496
-493.7467 | -0.5462466522
-496.26 | -0.5580483728
-498.8911 | -0.5698290531
-501.6619 | -0.5815852783
-504.4964 | -0.5933195543
-506.8234 | -0.6050285026
-509.4888 | -0.6167151266
-512.0929 | -0.6283756328
-514.5817 | -0.6400137807
-517.176 | -0.6516252093
-519.7727 | -0.663213675
-522.416 | -0.6747752541
-524.9343 | -0.6863139457
-527.6756 | -0.6978253146
-529.7035 | -0.7093133782
-532.1482 | -0.720773308
-534.6762 | -0.7322092761
-537.4397 | -0.7436165541
-539.7593 | -0.7549990909
-542.1967 | -0.7663526553
-544.4378 | -0.7776800795
-546.9733 | -0.7889776485
-549.7269 | -0.8002481286
-551.9779 | -0.8114873345
-554.4103 | -0.822697999
-556.6 | -0.8338761867
-558.4611 | -0.8450248375
-561.0701 | -0.8561395793
-563.1053 | -0.8672237299
-565.2582 | -0.8782731912
-567.5655 | -0.8892910158
-569.5394 | -0.9002731137
-571.9155 | -0.911222595
-573.8109 | -0.9221351682
-576.1526 | -0.9330138972
-578.1216 | -0.9438547569
-580.2083 | -0.9546606995
-582.4715 | -0.9654276333
-584.1978 | -0.9761587821
-586.1496 | -0.9868508503
-587.9911 | -0.9975063769
-590.3769 | -1.008122
-592.4612 | -1.018702
-594.3493 | -1.029241
-596.4874 | -1.039743562
-598.5545 | -1.050206
-600.3396 | -1.060631
-602.6102 | -1.071015
-604.3512 | -1.08136
-606.5286 | -1.091663
-609.0542 | -1.101926
-610.8908 | -1.112146
-613.0633 | -1.122324
-615.1181 | -1.132458
-617.4745 | -1.142551
-620.0246 | -1.1526
-622.4031 | -1.162607
-624.9704 | -1.172571
-627.908 | -1.182494
-630.6298 | -1.192373
-633.7242 | -1.202211139
-636.9634 | -1.212005
-640.4257 | -1.221757
-644.0572 | -1.231465
-648.5861 | -1.24113
-653.2769 | -1.25075
-657.3914 | -1.260326
-662.9502 | -1.269855
-668.6218 | -1.279337988
-674.9775 | -1.288772
-681.7427 | -1.298158
-689.1993 | -1.307491
-697.4677 | -1.316771
-706.4127 | -1.325994
-715.858 | -1.335159
-726.7868 | -1.344263
-738.7356 | -1.353307
-751.7339 | -1.36229
-766.0539 | -1.371213
-781.9407 | -1.380078
-799.5464 | -1.388885
-818.253 | -1.397638
-839.3333 | -1.406337
-863.1427 | -1.414986
-889.3649 | -1.423588
-918.174 | -1.432145
-950.3056 | -1.440661
-986.1447 | -1.449138
-1025.819 | -1.457579
-1069.811 | -1.465984
-1119.156 | -1.474352
-1173.525 | -1.482679
-1233.605 | -1.490962
-1300.132 | -1.499193
-1373.534 | -1.507365
-1454.417 | -1.51547
-1543.228 | -1.5235
-1639.471 | -1.531446
-1744.202 | -1.539301
-1857.369 | -1.547064
-1979.474 | -1.554737
-2109.756 | -1.562324
-2248.336 | -1.569837
-2395.223 | -1.577286
-2549.322 | -1.584683764
-2710.074 | -1.592039
-2877.642 | -1.599361
-3051.318 | -1.606651
-3231.376 | -1.613911
-3416.648 | -1.621136
-3607.368 | -1.628325
-3802.863 | -1.635471
-4001.802 | -1.64257
-4203.89 | -1.649616
-4408.577 | -1.656605
-4615.562 | -1.66353
-4826.372 | -1.670388
-5039.043 | -1.677173
-5254.073 | -1.683882
-5470.228 | -1.690512
-5687.521 | -1.697064
-5906.244 | -1.703537
-6125.471 | -1.70993
-6345.091 | -1.716245
-6566.175 | -1.722483
-6788.65 | -1.728646719
-7012.303 | -1.734739
-7236.688 | -1.740762
-7461.018 | -1.746718
-7686.042 | -1.752609
-7910.01 | -1.758438819
-8136.17 | -1.764207
-8364.443 | -1.769916
-8594.153 | -1.775567
-8822.13 | -1.78116
-9049.415 | -1.786695
-9279.086 | -1.792173
-9508.882 | -1.797590587
-9736.868 | -1.802949
-9965.105 | -1.808245
-10197.02 | -1.813479
-10427.57 | -1.818647
-10654.26 | -1.82375
-10879.88 | -1.828781305
-11105.59 | -1.833743
-11331.8 | -1.83863
-11557.24 | -1.843445
-11779.9 | -1.848183
-12000.78 | -1.852845223
-12222.46 | -1.85743
-12442.23 | -1.861938
-12658.07 | -1.86637
-12875.67 | -1.870725
-13089.96 | -1.875005
-13299.84 | -1.879209
-13511.11 | -1.883338
-13719.75 | -1.887394
-13925.11 | -1.891378
-14129 | -1.89529
-14330.8 | -1.899132
-14531.5 | -1.902905
-14731.77 | -1.906607685
-14927.19 | -1.910243
-15120.03 | -1.91381
-15311.01 | -1.917309403
-15500.5 | -1.920741
-15688.1 | -1.924104
-15873.37 | -1.927398051
-16054.2 | -1.930623
-16232.76 | -1.933777
-16408.15 | -1.936861407
-16582.02 | -1.939873
-16752.83 | -1.942814
-16919.53 | -1.94568
-17083.01 | -1.948474
-17242.91 | -1.951192
-17399.65 | -1.953836
-17552.51 | -1.956402
-17702.56 | -1.958893495
-17848.12 | -1.961307
-17989.01 | -1.963645
-18126.11 | -1.965904
-18259.5 | -1.968087
-18388.66 | -1.970193
-18514.29 | -1.97222245
-18635.81 | -1.974175
-18752.84 | -1.976052
-18865.9 | -1.977853
-18973.58 | -1.979580009
-19077.58 | -1.981232
-19177 | -1.98281
-19272.63 | -1.984314
-19364.11 | -1.985745
-19450.84 | -1.987103
-19533.13 | -1.988389
-19610.82 | -1.989602
-19684.22 | -1.990744
-19753.3 | -1.991812047
-19817.27 | -1.992809
-19876.87 | -1.993733
-19931.45 | -1.994585
-19981.63 | -1.995363
-20027.53 | -1.996069
-20068.11 | -1.9967
-20103.89 | -1.997258
-20134.79 | -1.997742
-20161.09 | -1.99815
-20182.04 | -1.998483
-20198 | -1.998741031
-20209.47 | -1.998923
-20215.04 | -1.999028
-20216.09 | -1.999057
-20211.69 | -1.999009
-20202.34 | -1.998884231
-20187.87 | -1.998683
-20168.22 | -1.998406
-20143.31 | -1.998052
-20113.54 | -1.997622
-20079.09 | -1.997117
-20039.35 | -1.996536
-19995.22 | -1.99588
-19945.68 | -1.995149
-19891.81 | -1.994344
-19832.25 | -1.993465
-19768.71 | -1.992513
-19700.2 | -1.991486777
-19627.01 | -1.990388
-19549.24 | -1.989217
-19467.35 | -1.987973097
-19380.82 | -1.986656
-19289.68 | -1.985267
-19194.18 | -1.983805456
-19094.58 | -1.98227
-18990.66 | -1.980662
-18881.91 | -1.97898
-18768.95 | -1.977226
-18651.85 | -1.975397
-18530.9 | -1.973495
-18405.8 | -1.971518
-18276.78 | -1.969468
-18144.1 | -1.967342
-18006.35 | -1.965142
-17865.43 | -1.962866
-17720.21 | -1.960515
-17571.29 | -1.95809
-17419.42 | -1.955589
-17263.81 | -1.953013
-17104.12 | -1.950363
-16940.41 | -1.947638
-16773.23 | -1.944839
-16603.05 | -1.941966
-16430.23 | -1.93902
-16254.79 | -1.935999
-16075.38 | -1.932907
-15891.91 | -1.929741
-15705.73 | -1.926502473
-15518.33 | -1.923192
-15329.53 | -1.919810135
-15137.6 | -1.916357
-14941.6 | -1.912834
-14741.76 | -1.909241
-14540.95 | -1.905578
-14339.59 | -1.901845
-14136.57 | -1.898043
-13930.13 | -1.894171
-13719 | -1.89023
-13506.87 | -1.886219
-13296.16 | -1.882139
-13085.29 | -1.877988
-12870.56 | -1.873767
-12650.33 | -1.869475
-12430.13 | -1.865113
-12210.96 | -1.860679
-11988.78 | -1.856175
-11765.33 | -1.851599
-11540.67 | -1.846951
-11313.94 | -1.842231
-11085.64 | -1.837438
-10858.94 | -1.832572
-10632.09 | -1.827634
-10403.63 | -1.822623
-10171.81 | -1.817541
-9937.743 | -1.812387
-9706.23 | -1.807163945
-9475.147 | -1.801871564
-9241.822 | -1.796511
-9008.333 | -1.791084
-8776.174 | -1.785589
-8543.048 | -1.78003
-8308.222 | -1.774406
-8074.447 | -1.768719
-7843.582 | -1.76297
-7612.996 | -1.757159
-7381.859 | -1.751287
-7151.241 | -1.745354
-6920.351 | -1.739361
-6690.673 | -1.733308
-6462.684 | -1.727193
-6236.647 | -1.721017
-6011.162 | -1.714779
-5786.179 | -1.708476
-5562.133 | -1.702109
-5339.561 | -1.695673
-5117.79 | -1.689169
-4896.569 | -1.682596
-4677.547 | -1.675952
-4461.407 | -1.669236
-4246.225 | -1.662446
-4032.678 | -1.655581
-3820.26 | -1.648644
-3609.759 | -1.641634
-3401.735 | -1.634554
-3197.18 | -1.627403
-2995.455 | -1.620187
-2797.793 | -1.612907
-2603.51 | -1.605568
-2413.521 | -1.598174
-2227.866 | -1.590729
-2048.004 | -1.583239
-1873.246 | -1.575707
-1705.159 | -1.568136
-1543.328 | -1.560528
-1388.869 | -1.552883
-1241.373 | -1.545202
-1102.825 | -1.537481
-972.2906 | -1.529716
-850.2253 | -1.521899
-737.5635 | -1.514022
-634.0185 | -1.506072
-539.4749 | -1.498042
-454.2981 | -1.489924
-378.7162 | -1.481708
-311.5865 | -1.473388651
-253.5368 | -1.464964
-203.363 | -1.456439
-160.6483 | -1.447822
-125.0618 | -1.439128
-94.68825 | -1.430377
-69.62343 | -1.42159
-48.98455 | -1.412784
-31.39846 | -1.403973
-16.97797 | -1.395163
-4.391616 | -1.386357
5.848132 | -1.377549
15.12668 | -1.368732
23.31652 | -1.359894
30.16018 | -1.351022
36.85182 | -1.342103
42.56018 | -1.333124
47.79285 | -1.324075
53.43256 | -1.314949
58.12578 | -1.30573851
62.07357 | -1.296443
66.58534 | -1.287065
70.3149 | -1.277607
73.14947 | -1.268076
76.51858 | -1.258475739
79.47085 | -1.248815
82.45254 | -1.239099
85.12527 | -1.229338
87.06974 | -1.219535996
89.44823 | -1.209701
91.53492 | -1.199838
93.35189 | -1.18995
95.52685 | -1.180038
97.36098 | -1.170105
99.06761 | -1.16015
100.3991 | -1.150173
102.731 | -1.140169
104.1262 | -1.130135629
105.8671 | -1.120069
107.5517 | -1.109967
109.4324 | -1.099822
111.5167 | -1.089633
112.8604 | -1.079393
114.9716 | -1.069102
116.4968 | -1.058756945
118.1004 | -1.048356614
119.8855 | -1.037902
121.9354 | -1.027393
123.5488 | -1.016832
125.383 | -1.00622
127.1583 | -0.9955605769
128.8281 | -0.984855969
130.5813 | -0.9741093743
132.131 | -0.9633237125
134.0363 | -0.9525025242
135.684 | -0.9416481581
137.5476 | -0.9307636312
139.2983 | -0.9198505903
141.1006 | -0.9089116407
142.5326 | -0.897947013
144.8302 | -0.8869585614
146.6766 | -0.8759460661
148.3439 | -0.864910196
150.5876 | -0.8538493913
152.6105 | -0.8427643775
154.3882 | -0.8316531889
156.8526 | -0.8205151482
158.9245 | -0.8093486229
160.9965 | -0.7981524213
163.0562 | -0.7869250997
165.3391 | -0.7756657234
167.6906 | -0.7643735009
169.9955 | -0.7530475866
172.3691 | -0.7416874141
174.7721 | -0.7302926474
177.283 | -0.7188638102
179.7988 | -0.7074015929
182.3735 | -0.6959069924
185.0511 | -0.6843808163
187.3879 | -0.6728246802
190.0312 | -0.6612395325
192.5372 | -0.6496273231
195.5949 | -0.6379886613
197.9121 | -0.6263260563
200.6118 | -0.6146403887
203.5542 | -0.6029342726
205.994 | -0.5912074018
208.8016 | -0.5794628619
211.6999 | -0.567699696
214.4291 | -0.555920984
217.2367 | -0.5441252869
220.1105 | -0.5323151674
222.5944 | -0.5204886106
225.5319 | -0.508647616
228.5455 | -0.4967900295
231.2477 | -0.4849171527
233.9743 | -0.4730271747
237.0933 | -0.4611201114
240.0064 | -0.4491951535
242.9439 | -0.4372520732
246.0041 | -0.4252906049
249.025 | -0.4133107282
251.9846 | -0.4013118443
255.4616 | -0.3892947202
258.176 | -0.3772585843
261.5035 | -0.3652050282
264.544 | -0.3531333188
268.0602 | -0.3410456604
270.9659 | -0.3289411776
273.9991 | -0.3168223586
276.9661 | -0.3046885437
280.2518 | -0.2925424235
283.5278 | -0.2803835399
286.9778 | -0.2682146948
289.9448 | -0.2560350975
293.1275 | -0.243847769
296.1779 | -0.2316519352
299.4734 | -0.2194503283
302.5949 | -0.2072420824
306.0694 | -0.1950297066
309.1271 | -0.1828118799
312.3222 | -0.1705907505
315.4706 | -0.1583655498
318.2561 | -0.1461372156
321.6179 | -0.1339049228
324.6265 | -0.1216693739
327.9638 | -0.1094296968
331.019 | -0.0971869579
334.5671 | -0.0849398145
337.5979 | -0.0726891174
340.7831 | -0.0604340802
344.1767 | -0.0481762951
347.3889 | -0.035914236
350.5054 | -0.0236495792
353.5778 | -0.01138096