## Sheet1
12.9973 | 5.470236e-05
13.21715 | 0.0006670279
13.42025 | 0.001278794
13.64199 | 0.001891889
13.85157 | 0.002505015
14.05739 | 0.003118375
14.24193 | 0.003731647
14.45153 | 0.004344387
14.69083 | 0.00495712
14.88917 | 0.005569706
15.09819 | 0.006182443
15.30357 | 0.006794432
15.49959 | 0.007406424
15.69521 | 0.008018693
15.90665 | 0.008630952
16.10483 | 0.009243222
16.29263 | 0.009854549
16.49406 | 0.01046447
16.69516 | 0.01107356
16.90145 | 0.01168233
17.09508 | 0.0122899
17.29387 | 0.01289784
17.4828 | 0.01350566
17.65516 | 0.01411173
17.87579 | 0.01471768
18.03373 | 0.01532227
18.24541 | 0.0159258
18.425 | 0.01653031
18.62653 | 0.01713491
18.80502 | 0.0177383
18.97794 | 0.01834052
19.19051 | 0.01894244
19.39685 | 0.01954421
19.56957 | 0.02014439
19.7456 | 0.02074344
19.93509 | 0.0213429
20.10529 | 0.02194128
20.30548 | 0.02253889
20.46915 | 0.02313625
20.63979 | 0.02373144
20.82673 | 0.0243252
21.00929 | 0.02491906
21.18848 | 0.02551236
21.37707 | 0.02610399
21.54565 | 0.02669463
21.72099 | 0.02728588
21.89509 | 0.0278771
22.06185 | 0.02846666
22.23021 | 0.02905441
22.39663 | 0.02964172
22.5837 | 0.03022819
22.74237 | 0.03081273
22.94079 | 0.03139733
23.09193 | 0.03198105
23.25517 | 0.03256162
23.4248 | 0.03314051
23.59333 | 0.03371945
23.75806 | 0.03429668
23.91614 | 0.03487167
24.09433 | 0.03544616
24.23731 | 0.03601953
24.39316 | 0.03659057
24.57074 | 0.03716088
24.71938 | 0.03773076
24.88568 | 0.03829798
25.0265 | 0.03886343
25.18932 | 0.03942765
25.36037 | 0.03999063
25.49965 | 0.04055111
25.65785 | 0.04110906
25.8152 | 0.04166629
25.96465 | 0.04222275
26.1157 | 0.04277714
26.26854 | 0.04332996
26.41608 | 0.04388199
26.56788 | 0.04443196
26.72202 | 0.04498049
26.86703 | 0.04552766
27.03755 | 0.04607351
27.15993 | 0.04661755
27.31132 | 0.04715905
27.42902 | 0.0476988
27.58889 | 0.04823661
27.73675 | 0.04877246
27.8617 | 0.04930633
28.02516 | 0.04983795
28.15406 | 0.05036798
28.31354 | 0.05089746
28.42857 | 0.05142453
28.56809 | 0.05194792
28.72475 | 0.05246948
28.84824 | 0.05299
28.99149 | 0.05350973
29.12522 | 0.05402767
29.24186 | 0.05454258
29.3743 | 0.05505492
29.52584 | 0.05556511
29.6427 | 0.05607347
29.78053 | 0.0565794
29.91686 | 0.0570825
30.04834 | 0.05758489
30.14711 | 0.05808577
30.28438 | 0.05858309
30.42628 | 0.05907754
30.54885 | 0.05957052
30.68077 | 0.06006092
30.78393 | 0.06054778
30.91779 | 0.06103326
31.04554 | 0.06151709
31.15895 | 0.06199783
31.29023 | 0.06247568
31.40013 | 0.06295262
31.51778 | 0.06342771
31.63511 | 0.06389944
31.76004 | 0.06436961
31.86585 | 0.06483644
32.00947 | 0.0653001
32.12363 | 0.06576283
32.23319 | 0.066224
32.33618 | 0.06668296
32.44556 | 0.0671389
32.54823 | 0.06759294
32.67743 | 0.06804399
32.77909 | 0.06849194
32.90694 | 0.06893869
33.01608 | 0.06938304
33.10565 | 0.06982359
33.22982 | 0.07026145
33.33512 | 0.07069669
33.45196 | 0.07112864
33.53903 | 0.07155841
33.65557 | 0.0719856
33.74269 | 0.07240959
33.86576 | 0.07283101
33.95521 | 0.07324996
34.06634 | 0.07366503
34.16759 | 0.07407765
34.2588 | 0.0744887
34.37017 | 0.07489585
34.45703 | 0.07529959
34.57281 | 0.07570152
34.64473 | 0.07610139
34.75394 | 0.07649779
34.83182 | 0.07689035
34.94341 | 0.07727995
35.06131 | 0.07766742
35.1101 | 0.07805228
35.19713 | 0.07843314
35.30129 | 0.0788112
35.3964 | 0.07918587
35.47968 | 0.0795567
35.56797 | 0.07992526
35.6485 | 0.08029118
35.75472 | 0.08065374
35.83564 | 0.08101285
35.92247 | 0.0813698
35.99953 | 0.08172473
36.08884 | 0.08207585
36.17839 | 0.08242322
36.25754 | 0.08276783
36.31666 | 0.08310919
36.42575 | 0.08344824
36.49056 | 0.08378463
36.57155 | 0.08411714
36.64866 | 0.08444669
36.72848 | 0.08477255
36.79525 | 0.0850946
36.88002 | 0.08541401
36.95282 | 0.08573104
37.04374 | 0.08604537
37.08385 | 0.08635604
37.19537 | 0.08666371
37.2412 | 0.08696831
37.32148 | 0.08726902
37.37491 | 0.08756665
37.45916 | 0.08786057
37.53464 | 0.08815012
37.57463 | 0.08843699
37.63537 | 0.08872158
37.70493 | 0.08900196
37.77295 | 0.08927823
37.84036 | 0.08955146
37.89031 | 0.08981986
37.95477 | 0.0900847
38.00975 | 0.09034788
38.07541 | 0.0906077
38.11256 | 0.09086388
38.17445 | 0.09111537
38.24171 | 0.09136304
38.28698 | 0.09160853
38.34232 | 0.09185101
38.38305 | 0.09208977
38.43219 | 0.09232485
38.50266 | 0.09255668
38.54741 | 0.09278517
38.59527 | 0.0930103
38.63362 | 0.09323162
38.68433 | 0.09344989
38.73234 | 0.09366532
38.7766 | 0.09387605
38.80642 | 0.09408294
38.86227 | 0.09428758
38.88814 | 0.0944891
38.92998 | 0.09468664
38.98093 | 0.09488016
38.99576 | 0.09507008
39.05356 | 0.0952575
39.07641 | 0.09544281
39.0924 | 0.09562451
39.13744 | 0.09580158
39.18349 | 0.09597509
39.2088 | 0.09614494
39.23055 | 0.09631172
39.25012 | 0.09647434
39.28964 | 0.09663251
39.32076 | 0.09678805
39.33442 | 0.09693929
39.36517 | 0.09708664
39.38885 | 0.09723084
39.40182 | 0.09737076
39.42654 | 0.09750643
39.45221 | 0.09763907
39.44822 | 0.09776772
39.48779 | 0.09789231
39.49559 | 0.09801316
39.50863 | 0.09813
39.51472 | 0.09824304
39.50314 | 0.09835102
39.52823 | 0.09845548
39.52828 | 0.09855619
39.53392 | 0.09865341
39.54833 | 0.09874776
39.54895 | 0.09883805
39.55868 | 0.09892562
39.54674 | 0.09900938
39.55785 | 0.09908864
39.54144 | 0.09916371
39.54326 | 0.09923613
39.53038 | 0.09930468
39.53575 | 0.09936739
39.5256 | 0.09942814
39.52053 | 0.09948716
39.49498 | 0.0995417
39.50496 | 0.0995914
39.48507 | 0.09963776
39.45896 | 0.09968165
39.45722 | 0.09972107
39.44172 | 0.0997565
39.43105 | 0.09978959
39.39645 | 0.09981883
39.37588 | 0.0998441
39.36823 | 0.09986501
39.31777 | 0.09988214
39.27905 | 0.09989491
39.25997 | 0.09990344
39.23398 | 0.09990845
39.18425 | 0.09991
39.16986 | 0.09990827
39.12624 | 0.09990179
39.06518 | 0.09989309
39.02818 | 0.09988112
38.99775 | 0.0998639
38.93799 | 0.09984286
38.88201 | 0.0998182
38.85183 | 0.09979007
38.78158 | 0.09975779
38.71662 | 0.09972191
38.67987 | 0.09968274
38.59608 | 0.09963951
38.53164 | 0.09959251
38.4801 | 0.09954124
38.40901 | 0.0994866
38.34153 | 0.09942783
38.25655 | 0.09936506
38.19958 | 0.09929915
38.1183 | 0.09922898
38.0223 | 0.09915548
37.96885 | 0.09907789
37.88285 | 0.0989964
37.78818 | 0.09891121
37.68671 | 0.09882271
37.61134 | 0.09873091
37.51983 | 0.09863487
37.40934 | 0.09853524
37.31292 | 0.09843143
37.22166 | 0.09832433
37.10688 | 0.09821338
36.98229 | 0.09809864
36.88097 | 0.09798148
36.77325 | 0.09786074
36.65931 | 0.09773617
36.55831 | 0.09760714
36.44512 | 0.09747461
36.2977 | 0.09733816
36.19361 | 0.09719803
36.06976 | 0.09705517
35.94142 | 0.0969081
35.81798 | 0.09675816
35.71272 | 0.09660418
35.56596 | 0.09644435
35.42323 | 0.09628238
35.28356 | 0.09611809
35.16047 | 0.09594891
35.00047 | 0.09577548
34.87826 | 0.09559846
34.74053 | 0.0954176
34.58735 | 0.09523256
34.42956 | 0.09504575
34.29946 | 0.09485514
34.14405 | 0.09465887
33.975 | 0.09446048
33.83465 | 0.09425938
33.65687 | 0.09405396
33.50948 | 0.09384427
33.34051 | 0.09363143
33.18814 | 0.0934156
33.01647 | 0.09319561
32.8591 | 0.09297145
32.67157 | 0.09274324
32.48666 | 0.09251186
32.34665 | 0.09227738
32.14774 | 0.09203922
31.98132 | 0.09179764
31.8224 | 0.09155312
31.63312 | 0.09130501
31.45847 | 0.09105396
31.26954 | 0.09080064
31.09166 | 0.09054364
30.89768 | 0.09028199
30.69527 | 0.09001711
30.52703 | 0.08975087
30.34855 | 0.08948111
30.1502 | 0.0892065
29.95102 | 0.08892961
29.76834 | 0.08864862
29.55779 | 0.08836292
29.36155 | 0.08807452
29.16995 | 0.0877839
28.96145 | 0.0874902
28.75705 | 0.08719254
28.54163 | 0.08689164
28.35643 | 0.08658755
28.16922 | 0.08628015
27.9362 | 0.08596911
27.73064 | 0.08565515
27.50263 | 0.0853379
27.29207 | 0.08501686
27.0887 | 0.08469338
26.8765 | 0.08436727
26.65407 | 0.08403676
26.45075 | 0.08370265
26.23156 | 0.08336605
25.99545 | 0.08302647
25.77381 | 0.0826828
25.53868 | 0.08233598
25.32881 | 0.08198686
25.09317 | 0.08163442
24.86599 | 0.08127872
24.65242 | 0.08092019
24.42634 | 0.08055904
24.19224 | 0.08019337
23.96616 | 0.07982598
23.71784 | 0.07945729
23.50383 | 0.07908381
23.28542 | 0.07870818
23.03708 | 0.07833038
22.8071 | 0.07794909
22.55312 | 0.07756417
22.30993 | 0.07717632
22.09111 | 0.07678659
21.84563 | 0.07639383
21.60281 | 0.07599848
21.35297 | 0.07559972
21.11794 | 0.07519627
20.87457 | 0.07479018
20.62194 | 0.07438222
20.40996 | 0.07397113
20.14546 | 0.07355705
19.88615 | 0.07313995
19.65122 | 0.07271886
19.41041 | 0.07229568
19.15144 | 0.07187085
18.91762 | 0.07144454
18.65194 | 0.07101465
18.38986 | 0.07058124
18.13777 | 0.07014667
17.89592 | 0.0697091
17.64385 | 0.069269
17.39426 | 0.06882556
17.13549 | 0.06837884
16.90199 | 0.06793056
16.65215 | 0.06747957
16.38919 | 0.06702723
16.11122 | 0.06657315
15.86094 | 0.066115
15.62072 | 0.06565397
15.37176 | 0.06519118
15.10329 | 0.06472568
14.829 | 0.06425658
14.60118 | 0.06378537
14.3558 | 0.0633128
14.08228 | 0.06283809
13.82099 | 0.06236086
13.56411 | 0.0618817
13.30819 | 0.06140029
13.05073 | 0.06091554
12.79728 | 0.060428
12.53281 | 0.05993895
12.27882 | 0.05944791
12.01692 | 0.05895382
11.75313 | 0.0584573
11.50604 | 0.05795964
11.24413 | 0.05745885
10.98529 | 0.05695552
10.7265 | 0.05645088
10.45398 | 0.05594425
10.1963 | 0.05543595
9.950236 | 0.05492495
9.699514 | 0.05441201
9.425596 | 0.05389664
9.158911 | 0.05337979
8.922583 | 0.05286155
8.653152 | 0.05234084
8.394069 | 0.05181817
8.146387 | 0.05129296
7.875951 | 0.05076697
7.613092 | 0.05023974
7.358275 | 0.04971006
7.121137 | 0.04917903
6.861466 | 0.04864645
6.606771 | 0.04811191
6.332902 | 0.04757567
6.066218 | 0.04703769
5.822876 | 0.04649701
5.565313 | 0.04595358
5.317215 | 0.04540886
5.047343 | 0.04486273
4.809936 | 0.04431548
4.534277 | 0.04376688
4.285737 | 0.04321653
4.027929 | 0.04266426
3.777992 | 0.04211084
3.517633 | 0.0415557
3.269094 | 0.04099755
3.006602 | 0.04043793
2.77253 | 0.03987669
2.493389 | 0.03931378
2.239994 | 0.03874942
1.995402 | 0.03818309
1.735044 | 0.03761481
1.499697 | 0.03704525
1.254786 | 0.03647488
0.9780971 | 0.03590331
0.7235256 | 0.03533067
0.4812633 | 0.03475678
0.2364754 | 0.03418116
-0.006424364 | 0.03360475
-0.2521685 | 0.03302834
-0.49703 | 0.0324516
-0.7574374 | 0.03187326
-1.007301 | 0.03129283
-1.251157 | 0.03071131
-1.477285 | 0.03012836
-1.739139 | 0.02954236
-1.979955 | 0.02895507
-2.236978 | 0.02836758
-2.480834 | 0.02777827
-2.711449 | 0.02718841
-2.950058 | 0.02659898
-3.207695 | 0.0260078
-3.435759 | 0.02541519
-3.686751 | 0.02482245
-3.934236 | 0.02422887
-4.160781 | 0.023634
-4.391445 | 0.02303726
-4.654819 | 0.02243894
-4.897351 | 0.02183995
-5.11936 | 0.02124118
-5.362652 | 0.02064121
-5.607341 | 0.02003927
-5.821111 | 0.01943789
-6.058665 | 0.01883645
-6.312035 | 0.01823317
-6.537305 | 0.01762856
-6.754458 | 0.01702423
-6.983136 | 0.01641931
-7.238737 | 0.01581359
-7.47943 | 0.01520822
-7.690037 | 0.01460136
-7.91614 | 0.01399364
-8.147957 | 0.01338561
-8.381563 | 0.01277677
-8.620368 | 0.01216784
-8.834039 | 0.0115585
-9.064409 | 0.01094925
-9.284505 | 0.0103394
-9.506759 | 0.009729156
-9.745294 | 0.009120137
-9.973824 | 0.008510229
-10.17114 | 0.007900624
-10.39391 | 0.007291248
-10.62837 | 0.006680584
-10.83506 | 0.006068917
-11.05611 | 0.005456202
-11.28135 | 0.004843871
-11.49664 | 0.004232375
-11.7148 | 0.003621035
-11.93887 | 0.003008201
-12.1417 | 0.002395731
-12.35251 | 0.00178359
-12.56591 | 0.001171109
-12.7659 | 0.0005586656
-12.9973 | -5.470236e-05
-13.21715 | -0.0006670279
-13.42025 | -0.001278794
-13.64199 | -0.001891889
-13.85157 | -0.002505015
-14.05739 | -0.003118375
-14.24193 | -0.003731647
-14.45153 | -0.004344387
-14.69083 | -0.00495712
-14.88917 | -0.005569706
-15.09819 | -0.006182443
-15.30357 | -0.006794432
-15.49959 | -0.007406424
-15.69521 | -0.008018693
-15.90665 | -0.008630952
-16.10483 | -0.009243222
-16.29263 | -0.009854549
-16.49406 | -0.01046447
-16.69516 | -0.01107356
-16.90145 | -0.01168233
-17.09508 | -0.0122899
-17.29387 | -0.01289784
-17.4828 | -0.01350566
-17.65516 | -0.01411173
-17.87579 | -0.01471768
-18.03373 | -0.01532227
-18.24541 | -0.0159258
-18.425 | -0.01653031
-18.62653 | -0.01713491
-18.80502 | -0.0177383
-18.97794 | -0.01834052
-19.19051 | -0.01894244
-19.39685 | -0.01954421
-19.56957 | -0.02014439
-19.7456 | -0.02074344
-19.93509 | -0.0213429
-20.10529 | -0.02194128
-20.30548 | -0.02253889
-20.46915 | -0.02313625
-20.63979 | -0.02373144
-20.82673 | -0.0243252
-21.00929 | -0.02491906
-21.18848 | -0.02551236
-21.37707 | -0.02610399
-21.54565 | -0.02669463
-21.72099 | -0.02728588
-21.89509 | -0.0278771
-22.06185 | -0.02846666
-22.23021 | -0.02905441
-22.39663 | -0.02964172
-22.5837 | -0.03022819
-22.74237 | -0.03081273
-22.94079 | -0.03139733
-23.09193 | -0.03198105
-23.25517 | -0.03256162
-23.4248 | -0.03314051
-23.59333 | -0.03371945
-23.75806 | -0.03429668
-23.91614 | -0.03487167
-24.09433 | -0.03544616
-24.23731 | -0.03601953
-24.39316 | -0.03659057
-24.57074 | -0.03716088
-24.71938 | -0.03773076
-24.88568 | -0.03829798
-25.0265 | -0.03886343
-25.18932 | -0.03942765
-25.36037 | -0.03999063
-25.49965 | -0.04055111
-25.65785 | -0.04110906
-25.8152 | -0.04166629
-25.96465 | -0.04222275
-26.1157 | -0.04277714
-26.26854 | -0.04332996
-26.41608 | -0.04388199
-26.56788 | -0.04443196
-26.72202 | -0.04498049
-26.86703 | -0.04552766
-27.03755 | -0.04607351
-27.15993 | -0.04661755
-27.31132 | -0.04715905
-27.42902 | -0.0476988
-27.58889 | -0.04823661
-27.73675 | -0.04877246
-27.8617 | -0.04930633
-28.02516 | -0.04983795
-28.15406 | -0.05036798
-28.31354 | -0.05089746
-28.42857 | -0.05142453
-28.56809 | -0.05194792
-28.72475 | -0.05246948
-28.84824 | -0.05299
-28.99149 | -0.05350973
-29.12522 | -0.05402767
-29.24186 | -0.05454258
-29.3743 | -0.05505492
-29.52584 | -0.05556511
-29.6427 | -0.05607347
-29.78053 | -0.0565794
-29.91686 | -0.0570825
-30.04834 | -0.05758489
-30.14711 | -0.05808577
-30.28438 | -0.05858309
-30.42628 | -0.05907754
-30.54885 | -0.05957052
-30.68077 | -0.06006092
-30.78393 | -0.06054778
-30.91779 | -0.06103326
-31.04554 | -0.06151709
-31.15895 | -0.06199783
-31.29023 | -0.06247568
-31.40013 | -0.06295262
-31.51778 | -0.06342771
-31.63511 | -0.06389944
-31.76004 | -0.06436961
-31.86585 | -0.06483644
-32.00947 | -0.0653001
-32.12363 | -0.06576283
-32.23319 | -0.066224
-32.33618 | -0.06668296
-32.44556 | -0.0671389
-32.54823 | -0.06759294
-32.67743 | -0.06804399
-32.77909 | -0.06849194
-32.90694 | -0.06893869
-33.01608 | -0.06938304
-33.10565 | -0.06982359
-33.22982 | -0.07026145
-33.33512 | -0.07069669
-33.45196 | -0.07112864
-33.53903 | -0.07155841
-33.65557 | -0.0719856
-33.74269 | -0.07240959
-33.86576 | -0.07283101
-33.95521 | -0.07324996
-34.06634 | -0.07366503
-34.16759 | -0.07407765
-34.2588 | -0.0744887
-34.37017 | -0.07489585
-34.45703 | -0.07529959
-34.57281 | -0.07570152
-34.64473 | -0.07610139
-34.75394 | -0.07649779
-34.83182 | -0.07689035
-34.94341 | -0.07727995
-35.06131 | -0.07766742
-35.1101 | -0.07805228
-35.19713 | -0.07843314
-35.30129 | -0.0788112
-35.3964 | -0.07918587
-35.47968 | -0.0795567
-35.56797 | -0.07992526
-35.6485 | -0.08029118
-35.75472 | -0.08065374
-35.83564 | -0.08101285
-35.92247 | -0.0813698
-35.99953 | -0.08172473
-36.08884 | -0.08207585
-36.17839 | -0.08242322
-36.25754 | -0.08276783
-36.31666 | -0.08310919
-36.42575 | -0.08344824
-36.49056 | -0.08378463
-36.57155 | -0.08411714
-36.64866 | -0.08444669
-36.72848 | -0.08477255
-36.79525 | -0.0850946
-36.88002 | -0.08541401
-36.95282 | -0.08573104
-37.04374 | -0.08604537
-37.08385 | -0.08635604
-37.19537 | -0.08666371
-37.2412 | -0.08696831
-37.32148 | -0.08726902
-37.37491 | -0.08756665
-37.45916 | -0.08786057
-37.53464 | -0.08815012
-37.57463 | -0.08843699
-37.63537 | -0.08872158
-37.70493 | -0.08900196
-37.77295 | -0.08927823
-37.84036 | -0.08955146
-37.89031 | -0.08981986
-37.95477 | -0.0900847
-38.00975 | -0.09034788
-38.07541 | -0.0906077
-38.11256 | -0.09086388
-38.17445 | -0.09111537
-38.24171 | -0.09136304
-38.28698 | -0.09160853
-38.34232 | -0.09185101
-38.38305 | -0.09208977
-38.43219 | -0.09232485
-38.50266 | -0.09255668
-38.54741 | -0.09278517
-38.59527 | -0.0930103
-38.63362 | -0.09323162
-38.68433 | -0.09344989
-38.73234 | -0.09366532
-38.7766 | -0.09387605
-38.80642 | -0.09408294
-38.86227 | -0.09428758
-38.88814 | -0.0944891
-38.92998 | -0.09468664
-38.98093 | -0.09488016
-38.99576 | -0.09507008
-39.05356 | -0.0952575
-39.07641 | -0.09544281
-39.0924 | -0.09562451
-39.13744 | -0.09580158
-39.18349 | -0.09597509
-39.2088 | -0.09614494
-39.23055 | -0.09631172
-39.25012 | -0.09647434
-39.28964 | -0.09663251
-39.32076 | -0.09678805
-39.33442 | -0.09693929
-39.36517 | -0.09708664
-39.38885 | -0.09723084
-39.40182 | -0.09737076
-39.42654 | -0.09750643
-39.45221 | -0.09763907
-39.44822 | -0.09776772
-39.48779 | -0.09789231
-39.49559 | -0.09801316
-39.50863 | -0.09813
-39.51472 | -0.09824304
-39.50314 | -0.09835102
-39.52823 | -0.09845548
-39.52828 | -0.09855619
-39.53392 | -0.09865341
-39.54833 | -0.09874776
-39.54895 | -0.09883805
-39.55868 | -0.09892562
-39.54674 | -0.09900938
-39.55785 | -0.09908864
-39.54144 | -0.09916371
-39.54326 | -0.09923613
-39.53038 | -0.09930468
-39.53575 | -0.09936739
-39.5256 | -0.09942814
-39.52053 | -0.09948716
-39.49498 | -0.0995417
-39.50496 | -0.0995914
-39.48507 | -0.09963776
-39.45896 | -0.09968165
-39.45722 | -0.09972107
-39.44172 | -0.0997565
-39.43105 | -0.09978959
-39.39645 | -0.09981883
-39.37588 | -0.0998441
-39.36823 | -0.09986501
-39.31777 | -0.09988214
-39.27905 | -0.09989491
-39.25997 | -0.09990344
-39.23398 | -0.09990845
-39.18425 | -0.09991
-39.16986 | -0.09990827
-39.12624 | -0.09990179
-39.06518 | -0.09989309
-39.02818 | -0.09988112
-38.99775 | -0.0998639
-38.93799 | -0.09984286
-38.88201 | -0.0998182
-38.85183 | -0.09979007
-38.78158 | -0.09975779
-38.71662 | -0.09972191
-38.67987 | -0.09968274
-38.59608 | -0.09963951
-38.53164 | -0.09959251
-38.4801 | -0.09954124
-38.40901 | -0.0994866
-38.34153 | -0.09942783
-38.25655 | -0.09936506
-38.19958 | -0.09929915
-38.1183 | -0.09922898
-38.0223 | -0.09915548
-37.96885 | -0.09907789
-37.88285 | -0.0989964
-37.78818 | -0.09891121
-37.68671 | -0.09882271
-37.61134 | -0.09873091
-37.51983 | -0.09863487
-37.40934 | -0.09853524
-37.31292 | -0.09843143
-37.22166 | -0.09832433
-37.10688 | -0.09821338
-36.98229 | -0.09809864
-36.88097 | -0.09798148
-36.77325 | -0.09786074
-36.65931 | -0.09773617
-36.55831 | -0.09760714
-36.44512 | -0.09747461
-36.2977 | -0.09733816
-36.19361 | -0.09719803
-36.06976 | -0.09705517
-35.94142 | -0.0969081
-35.81798 | -0.09675816
-35.71272 | -0.09660418
-35.56596 | -0.09644435
-35.42323 | -0.09628238
-35.28356 | -0.09611809
-35.16047 | -0.09594891
-35.00047 | -0.09577548
-34.87826 | -0.09559846
-34.74053 | -0.0954176
-34.58735 | -0.09523256
-34.42956 | -0.09504575
-34.29946 | -0.09485514
-34.14405 | -0.09465887
-33.975 | -0.09446048
-33.83465 | -0.09425938
-33.65687 | -0.09405396
-33.50948 | -0.09384427
-33.34051 | -0.09363143
-33.18814 | -0.0934156
-33.01647 | -0.09319561
-32.8591 | -0.09297145
-32.67157 | -0.09274324
-32.48666 | -0.09251186
-32.34665 | -0.09227738
-32.14774 | -0.09203922
-31.98132 | -0.09179764
-31.8224 | -0.09155312
-31.63312 | -0.09130501
-31.45847 | -0.09105396
-31.26954 | -0.09080064
-31.09166 | -0.09054364
-30.89768 | -0.09028199
-30.69527 | -0.09001711
-30.52703 | -0.08975087
-30.34855 | -0.08948111
-30.1502 | -0.0892065
-29.95102 | -0.08892961
-29.76834 | -0.08864862
-29.55779 | -0.08836292
-29.36155 | -0.08807452
-29.16995 | -0.0877839
-28.96145 | -0.0874902
-28.75705 | -0.08719254
-28.54163 | -0.08689164
-28.35643 | -0.08658755
-28.16922 | -0.08628015
-27.9362 | -0.08596911
-27.73064 | -0.08565515
-27.50263 | -0.0853379
-27.29207 | -0.08501686
-27.0887 | -0.08469338
-26.8765 | -0.08436727
-26.65407 | -0.08403676
-26.45075 | -0.08370265
-26.23156 | -0.08336605
-25.99545 | -0.08302647
-25.77381 | -0.0826828
-25.53868 | -0.08233598
-25.32881 | -0.08198686
-25.09317 | -0.08163442
-24.86599 | -0.08127872
-24.65242 | -0.08092019
-24.42634 | -0.08055904
-24.19224 | -0.08019337
-23.96616 | -0.07982598
-23.71784 | -0.07945729
-23.50383 | -0.07908381
-23.28542 | -0.07870818
-23.03708 | -0.07833038
-22.8071 | -0.07794909
-22.55312 | -0.07756417
-22.30993 | -0.07717632
-22.09111 | -0.07678659
-21.84563 | -0.07639383
-21.60281 | -0.07599848
-21.35297 | -0.07559972
-21.11794 | -0.07519627
-20.87457 | -0.07479018
-20.62194 | -0.07438222
-20.40996 | -0.07397113
-20.14546 | -0.07355705
-19.88615 | -0.07313995
-19.65122 | -0.07271886
-19.41041 | -0.07229568
-19.15144 | -0.07187085
-18.91762 | -0.07144454
-18.65194 | -0.07101465
-18.38986 | -0.07058124
-18.13777 | -0.07014667
-17.89592 | -0.0697091
-17.64385 | -0.069269
-17.39426 | -0.06882556
-17.13549 | -0.06837884
-16.90199 | -0.06793056
-16.65215 | -0.06747957
-16.38919 | -0.06702723
-16.11122 | -0.06657315
-15.86094 | -0.066115
-15.62072 | -0.06565397
-15.37176 | -0.06519118
-15.10329 | -0.06472568
-14.829 | -0.06425658
-14.60118 | -0.06378537
-14.3558 | -0.0633128
-14.08228 | -0.06283809
-13.82099 | -0.06236086
-13.56411 | -0.0618817
-13.30819 | -0.06140029
-13.05073 | -0.06091554
-12.79728 | -0.060428
-12.53281 | -0.05993895
-12.27882 | -0.05944791
-12.01692 | -0.05895382
-11.75313 | -0.0584573
-11.50604 | -0.05795964
-11.24413 | -0.05745885
-10.98529 | -0.05695552
-10.7265 | -0.05645088
-10.45398 | -0.05594425
-10.1963 | -0.05543595
-9.950236 | -0.05492495
-9.699514 | -0.05441201
-9.425596 | -0.05389664
-9.158911 | -0.05337979
-8.922583 | -0.05286155
-8.653152 | -0.05234084
-8.394069 | -0.05181817
-8.146387 | -0.05129296
-7.875951 | -0.05076697
-7.613092 | -0.05023974
-7.358275 | -0.04971006
-7.121137 | -0.04917903
-6.861466 | -0.04864645
-6.606771 | -0.04811191
-6.332902 | -0.04757567
-6.066218 | -0.04703769
-5.822876 | -0.04649701
-5.565313 | -0.04595358
-5.317215 | -0.04540886
-5.047343 | -0.04486273
-4.809936 | -0.04431548
-4.534277 | -0.04376688
-4.285737 | -0.04321653
-4.027929 | -0.04266426
-3.777992 | -0.04211084
-3.517633 | -0.0415557
-3.269094 | -0.04099755
-3.006602 | -0.04043793
-2.77253 | -0.03987669
-2.493389 | -0.03931378
-2.239994 | -0.03874942
-1.995402 | -0.03818309
-1.735044 | -0.03761481
-1.499697 | -0.03704525
-1.254786 | -0.03647488
-0.9780971 | -0.03590331
-0.7235256 | -0.03533067
-0.4812633 | -0.03475678
-0.2364754 | -0.03418116
0.006424364 | -0.03360475
0.2521685 | -0.03302834
0.49703 | -0.0324516
0.7574374 | -0.03187326
1.007301 | -0.03129283
1.251157 | -0.03071131
1.477285 | -0.03012836
1.739139 | -0.02954236
1.979955 | -0.02895507
2.236978 | -0.02836758
2.480834 | -0.02777827
2.711449 | -0.02718841
2.950058 | -0.02659898
3.207695 | -0.0260078
3.435759 | -0.02541519
3.686751 | -0.02482245
3.934236 | -0.02422887
4.160781 | -0.023634
4.391445 | -0.02303726
4.654819 | -0.02243894
4.897351 | -0.02183995
5.11936 | -0.02124118
5.362652 | -0.02064121
5.607341 | -0.02003927
5.821111 | -0.01943789
6.058665 | -0.01883645
6.312035 | -0.01823317
6.537305 | -0.01762856
6.754458 | -0.01702423
6.983136 | -0.01641931
7.238737 | -0.01581359
7.47943 | -0.01520822
7.690037 | -0.01460136
7.91614 | -0.01399364
8.147957 | -0.01338561
8.381563 | -0.01277677
8.620368 | -0.01216784
8.834039 | -0.0115585
9.064409 | -0.01094925
9.284505 | -0.0103394
9.506759 | -0.009729156
9.745294 | -0.009120137
9.973824 | -0.008510229
10.17114 | -0.007900624
10.39391 | -0.007291248
10.62837 | -0.006680584
10.83506 | -0.006068917
11.05611 | -0.005456202
11.28135 | -0.004843871
11.49664 | -0.004232375
11.7148 | -0.003621035
11.93887 | -0.003008201
12.1417 | -0.002395731
12.35251 | -0.00178359
12.56591 | -0.001171109
12.7659 | -0.0005586656