## Sheet1
56.6915 | -0.0007402243
56.93506 | 0.002941326
57.18973 | 0.00662156
57.44019 | 0.01030075
57.70064 | 0.01397834
57.96738 | 0.0176558
58.20236 | 0.02133372
58.47005 | 0.02501165
58.73121 | 0.02868938
58.97132 | 0.03236647
59.20725 | 0.03604301
59.46146 | 0.03971881
59.69715 | 0.04339333
59.92656 | 0.04706526
60.19121 | 0.05073349
60.39735 | 0.05439746
60.65798 | 0.05805924
60.87531 | 0.06171856
61.1277 | 0.06537432
61.34796 | 0.06902848
61.57348 | 0.07268045
61.82251 | 0.07633035
62.05484 | 0.0799787
62.28582 | 0.08362579
62.50938 | 0.0872718
62.74132 | 0.09091628
62.97117 | 0.09455786
63.19492 | 0.09819454
63.4057 | 0.1018261
63.62209 | 0.1054526
63.83863 | 0.1090741
64.03151 | 0.1126912
64.28382 | 0.116305
64.4822 | 0.1199141
64.71019 | 0.1235184
64.91998 | 0.1271187
65.14089 | 0.130715
65.34142 | 0.1343067
65.57365 | 0.1378938
65.77116 | 0.1414773
65.98601 | 0.1450555
66.1875 | 0.1486289
66.40244 | 0.1521965
66.60385 | 0.1557574
66.81049 | 0.1593128
67.02161 | 0.162861
67.2164 | 0.166401
67.44878 | 0.169934
67.6192 | 0.173462
67.82669 | 0.1769843
68.06743 | 0.1805002
68.24592 | 0.18401
68.45868 | 0.1875143
68.6543 | 0.191012
68.87109 | 0.1945034
69.075 | 0.1979882
69.27938 | 0.201465
69.46169 | 0.2049334
69.65212 | 0.2083943
69.86348 | 0.211847
70.05805 | 0.2152901
70.26709 | 0.2187246
70.4393 | 0.2221502
70.65449 | 0.2255672
70.83989 | 0.2289756
71.07859 | 0.2323751
71.24526 | 0.2357659
71.44572 | 0.2391472
71.63943 | 0.2425197
71.82483 | 0.2458838
72.03274 | 0.2492396
72.22988 | 0.2525846
72.39598 | 0.2559196
72.61277 | 0.2592462
72.79983 | 0.2625635
72.98026 | 0.2658707
73.18196 | 0.2691676
73.36859 | 0.2724549
73.57265 | 0.2757326
73.74453 | 0.2789997
73.92932 | 0.2822556
74.12389 | 0.2854995
74.28756 | 0.288732
74.49807 | 0.2919534
74.68779 | 0.295164
74.87314 | 0.2983649
75.0374 | 0.3015549
75.2228 | 0.3047337
75.43039 | 0.3079015
75.59299 | 0.3110579
75.7648 | 0.314203
75.93279 | 0.317336
76.13881 | 0.3204566
76.29241 | 0.3235629
76.48173 | 0.3266561
76.64538 | 0.3297367
76.79662 | 0.3328038
76.99124 | 0.3358575
77.16075 | 0.3388988
77.34414 | 0.341929
77.52368 | 0.3449482
77.70572 | 0.3479562
77.87153 | 0.3509526
78.05685 | 0.3539368
78.23884 | 0.3569092
78.40306 | 0.3598701
78.56872 | 0.3628171
78.73639 | 0.3657506
78.88461 | 0.3686696
79.05751 | 0.3715731
79.21405 | 0.374462
79.38821 | 0.3773344
79.54966 | 0.3801903
79.70124 | 0.383029
79.85472 | 0.3858509
79.99667 | 0.3886565
80.15718 | 0.3914461
80.32595 | 0.3942221
80.48433 | 0.3969853
80.65234 | 0.3997349
80.8078 | 0.4024714
80.95956 | 0.405195
81.11669 | 0.4079047
81.28755 | 0.4106004
81.44999 | 0.4132811
81.60822 | 0.4159459
81.75773 | 0.4185958
81.9011 | 0.4212295
82.06288 | 0.4238468
82.19039 | 0.4264492
82.36718 | 0.4290345
82.50312 | 0.4316031
82.64667 | 0.4341554
82.80321 | 0.4366908
82.94054 | 0.4392093
83.08615 | 0.4417106
83.20671 | 0.4441949
83.36899 | 0.4466621
83.50523 | 0.4491128
83.64889 | 0.4515472
83.77657 | 0.4539646
83.92068 | 0.4563648
84.05909 | 0.4587481
84.20237 | 0.461114
84.35462 | 0.4634631
84.46206 | 0.4657949
84.61134 | 0.4681095
84.73966 | 0.4704058
84.86972 | 0.472684
84.99575 | 0.4749444
85.11558 | 0.4771856
85.26609 | 0.4794091
85.37278 | 0.4816144
85.47101 | 0.4838013
85.61195 | 0.4859689
85.72448 | 0.4881177
85.85264 | 0.4902491
85.99325 | 0.4923629
86.10069 | 0.4944588
86.20616 | 0.4965363
86.35247 | 0.4985964
86.45472 | 0.500638
86.58488 | 0.5026614
86.67511 | 0.5046662
86.80811 | 0.5066514
86.88273 | 0.5086175
86.99937 | 0.5105631
87.09618 | 0.5124885
87.19759 | 0.5143953
87.30521 | 0.5162837
87.4017 | 0.5181519
87.4914 | 0.5200009
87.59715 | 0.5218311
87.69347 | 0.5236412
87.76767 | 0.5254316
87.86185 | 0.5272017
87.96008 | 0.5289516
88.03771 | 0.5306806
88.12476 | 0.532389
88.19075 | 0.5340797
88.27502 | 0.5357511
88.37117 | 0.5374013
88.43718 | 0.5390323
88.50524 | 0.5406442
88.59546 | 0.5422348
88.65126 | 0.5438043
88.69511 | 0.5453523
88.7673 | 0.546879
88.84657 | 0.548385
88.90157 | 0.5498698
88.95274 | 0.5513333
88.99538 | 0.5527752
89.04698 | 0.5541961
89.11919 | 0.5555969
89.1623 | 0.5569777
89.19216 | 0.5583363
89.25415 | 0.5596735
89.30741 | 0.5609901
89.32965 | 0.5622858
89.35961 | 0.5635608
89.40505 | 0.5648142
89.44781 | 0.5660462
89.47491 | 0.5672584
89.53096 | 0.5684519
89.5402 | 0.5696247
89.55629 | 0.5707761
89.5709 | 0.5719052
89.60048 | 0.5730118
89.61646 | 0.5740965
89.61651 | 0.5751585
89.64236 | 0.5761984
89.6185 | 0.5772154
89.61828 | 0.578209
89.6054 | 0.5791801
89.62284 | 0.5801299
89.61207 | 0.5810585
89.6109 | 0.5819668
89.61131 | 0.5828543
89.61141 | 0.58372
89.62453 | 0.5845657
89.60354 | 0.5853907
89.59057 | 0.5861947
89.53442 | 0.5869758
89.51998 | 0.5877335
89.49244 | 0.588469
89.46851 | 0.589181
89.41917 | 0.5898708
89.39338 | 0.5905381
89.3335 | 0.5911823
89.28595 | 0.5918041
89.21759 | 0.5924035
89.1864 | 0.5929811
89.12005 | 0.5935374
89.05875 | 0.5940718
88.98513 | 0.594583
88.92337 | 0.5950708
88.84672 | 0.5955371
88.78647 | 0.595981
88.6917 | 0.596402
88.61066 | 0.5968003
88.52042 | 0.5971763
88.43328 | 0.5975308
88.32558 | 0.597863
88.25357 | 0.5981736
88.13364 | 0.5984619
88.01893 | 0.5987285
87.91771 | 0.5989738
87.79275 | 0.5991962
87.64004 | 0.5993952
87.5102 | 0.5995702
87.3683 | 0.5997221
87.2281 | 0.5998516
87.0299 | 0.5999584
86.88814 | 0.600042
86.71165 | 0.6001036
86.53549 | 0.6001431
86.33459 | 0.6001601
86.15278 | 0.6001557
85.93074 | 0.6001295
85.71222 | 0.6000802
85.51071 | 0.6000086
85.28931 | 0.5999146
85.00801 | 0.5997969
84.75964 | 0.5996571
84.47246 | 0.5994956
84.19092 | 0.5993103
83.89773 | 0.5991007
83.57844 | 0.5988701
83.27679 | 0.5986164
82.92949 | 0.5983394
82.61599 | 0.5980414
82.25515 | 0.5977205
81.87979 | 0.5973772
81.50195 | 0.5970117
81.10023 | 0.5966241
80.70001 | 0.596214
80.29594 | 0.5957803
79.85864 | 0.5953226
79.38608 | 0.594841
78.95506 | 0.5943346
78.46181 | 0.5938046
77.95504 | 0.5932524
77.46897 | 0.5926782
76.95811 | 0.5920827
76.44294 | 0.5914656
75.9144 | 0.5908287
75.35457 | 0.5901726
74.81294 | 0.5894971
74.26974 | 0.5888016
73.67171 | 0.5880844
73.08937 | 0.5873446
72.48156 | 0.5865836
71.86749 | 0.5858011
71.2368 | 0.5849974
70.60788 | 0.5841716
69.93621 | 0.5833218
69.28294 | 0.5824484
68.61527 | 0.5815515
67.94706 | 0.5806318
67.23553 | 0.5796891
66.54223 | 0.5787226
65.84539 | 0.5777318
65.12836 | 0.5767175
64.41903 | 0.5756798
63.71483 | 0.5746205
62.97245 | 0.5735408
62.22219 | 0.5724407
61.49823 | 0.5713202
60.76972 | 0.5701792
60.02871 | 0.5690188
59.27388 | 0.5678387
58.48687 | 0.5666383
57.72107 | 0.5654167
56.95431 | 0.5641733
56.15276 | 0.5629077
55.37483 | 0.5616201
54.57107 | 0.5603103
53.7818 | 0.5589777
52.97153 | 0.5576218
52.14653 | 0.556243
51.33447 | 0.5548427
50.49515 | 0.5534209
49.69253 | 0.5519804
48.87697 | 0.550522
48.04105 | 0.5490456
47.25887 | 0.5475501
46.4533 | 0.5460358
45.63429 | 0.5445032
44.80417 | 0.5429504
44.00221 | 0.5413761
43.17248 | 0.5397796
42.32339 | 0.5381619
41.51402 | 0.5365227
40.67196 | 0.5348616
39.82953 | 0.5331788
38.98201 | 0.5314742
38.16866 | 0.5297496
37.31957 | 0.5280062
36.4886 | 0.5262435
35.66939 | 0.5244618
34.83155 | 0.5226609
34.00604 | 0.5208414
33.16575 | 0.5190031
32.32553 | 0.5171446
31.51994 | 0.5152668
30.7217 | 0.5133709
29.88457 | 0.5114557
29.06421 | 0.5095201
28.26119 | 0.5075646
27.44353 | 0.5055911
26.64198 | 0.5035992
25.83364 | 0.5015882
25.03378 | 0.4995586
24.23321 | 0.497509
23.42232 | 0.4954384
22.63517 | 0.4933486
21.83349 | 0.4912408
21.02998 | 0.4891139
20.24496 | 0.4869683
19.45312 | 0.4848044
18.66638 | 0.4826221
17.87302 | 0.4804216
17.10575 | 0.4782039
16.33171 | 0.4759691
15.54559 | 0.4737152
14.77268 | 0.4714436
14.0009 | 0.4691554
13.23821 | 0.4668485
12.48928 | 0.4645228
11.72488 | 0.46218
10.96541 | 0.4598198
10.23328 | 0.4574424
9.464142 | 0.4550494
8.750008 | 0.4526396
8.025992 | 0.4502133
7.256834 | 0.4477704
6.55903 | 0.4453101
5.849873 | 0.4428323
5.124092 | 0.4403379
4.414298 | 0.4378271
3.713356 | 0.4352988
3.00746 | 0.4327546
2.31049 | 0.4301941
1.620435 | 0.4276172
0.9318515 | 0.4250233
0.2246811 | 0.4224117
-0.4472044 | 0.4197834
-1.131693 | 0.4171395
-1.792741 | 0.4144804
-2.461488 | 0.411806
-3.109416 | 0.4091171
-3.790473 | 0.4064141
-4.443968 | 0.4036964
-5.108227 | 0.4009634
-5.738109 | 0.3982148
-6.39261 | 0.3954516
-6.99905 | 0.392674
-7.64053 | 0.3898812
-8.283874 | 0.3870745
-8.922019 | 0.3842528
-9.538905 | 0.3814159
-10.15385 | 0.3785649
-10.76662 | 0.3756991
-11.36097 | 0.3728189
-11.99407 | 0.369924
-12.57621 | 0.3670142
-13.19665 | 0.3640902
-13.7716 | 0.3611536
-14.38459 | 0.3582036
-14.95097 | 0.3552401
-15.5183 | 0.3522636
-16.09968 | 0.3492729
-16.68346 | 0.3462703
-17.24866 | 0.3432561
-17.83349 | 0.3402302
-18.3802 | 0.3371915
-18.93294 | 0.3341381
-19.46734 | 0.3310727
-20.03891 | 0.3279951
-20.58903 | 0.3249039
-21.12181 | 0.3217988
-21.6493 | 0.3186812
-22.19618 | 0.3155512
-22.71991 | 0.3124083
-23.24519 | 0.3092534
-23.77005 | 0.3060882
-24.29263 | 0.3029145
-24.80275 | 0.2997307
-25.3 | 0.2965362
-25.80674 | 0.2933332
-26.28516 | 0.2901211
-26.77795 | 0.2868982
-27.27196 | 0.2836642
-27.76299 | 0.2804173
-28.2466 | 0.2771577
-28.72995 | 0.2738846
-29.23176 | 0.2705991
-29.6966 | 0.2673026
-30.17207 | 0.2639968
-30.62077 | 0.2606825
-31.09539 | 0.2573607
-31.54689 | 0.2540314
-32.00169 | 0.2506928
-32.45748 | 0.2473444
-32.90812 | 0.2439867
-33.36223 | 0.2406195
-33.81792 | 0.237241
-34.25066 | 0.233852
-34.71017 | 0.230452
-35.1177 | 0.2270417
-35.56758 | 0.2236211
-36.00294 | 0.2201906
-36.44269 | 0.2167522
-36.85015 | 0.2133061
-37.2773 | 0.2098525
-37.69694 | 0.2063922
-38.10871 | 0.2029269
-38.52519 | 0.1994544
-38.9044 | 0.1959755
-39.33603 | 0.1924913
-39.73604 | 0.1889996
-40.12829 | 0.1854993
-40.50262 | 0.1819927
-40.91925 | 0.1784806
-41.28794 | 0.1749615
-41.69125 | 0.1714348
-42.07779 | 0.1679005
-42.45592 | 0.16436
-42.83744 | 0.1608127
-43.19499 | 0.1572592
-43.56552 | 0.1537004
-43.949 | 0.150136
-44.29606 | 0.1465666
-44.6458 | 0.1429926
-45.01277 | 0.1394135
-45.36542 | 0.1358295
-45.72058 | 0.1322396
-46.07323 | 0.1286427
-46.41958 | 0.1250407
-46.74014 | 0.1214349
-47.07421 | 0.1178243
-47.41055 | 0.1142088
-47.74641 | 0.1105892
-48.08163 | 0.1069655
-48.39753 | 0.1033388
-48.73223 | 0.09970931
-49.05821 | 0.09607695
-49.35868 | 0.09244028
-49.68765 | 0.08880035
-49.99305 | 0.08515763
-50.31267 | 0.0815116
-50.64336 | 0.07786259
-50.9328 | 0.07420856
-51.24347 | 0.07055134
-51.56263 | 0.0668915
-51.8543 | 0.06322924
-52.16912 | 0.05956408
-52.44767 | 0.0558953
-52.75442 | 0.05222482
-53.0636 | 0.04855298
-53.34465 | 0.04488048
-53.63353 | 0.04120789
-53.92074 | 0.0375362
-54.20898 | 0.03386327
-54.4825 | 0.030188
-54.7841 | 0.02651189
-55.05876 | 0.02283369
-55.31532 | 0.01915387
-55.6252 | 0.01547298
-55.88868 | 0.01178982
-56.12863 | 0.008105769
-56.41246 | 0.004422746
-56.6915 | 0.0007402243
-56.93506 | -0.002941326
-57.18973 | -0.00662156
-57.44019 | -0.01030075
-57.70064 | -0.01397834
-57.96738 | -0.0176558
-58.20236 | -0.02133372
-58.47005 | -0.02501165
-58.73121 | -0.02868938
-58.97132 | -0.03236647
-59.20725 | -0.03604301
-59.46146 | -0.03971881
-59.69715 | -0.04339333
-59.92656 | -0.04706526
-60.19121 | -0.05073349
-60.39735 | -0.05439746
-60.65798 | -0.05805924
-60.87531 | -0.06171856
-61.1277 | -0.06537432
-61.34796 | -0.06902848
-61.57348 | -0.07268045
-61.82251 | -0.07633035
-62.05484 | -0.0799787
-62.28582 | -0.08362579
-62.50938 | -0.0872718
-62.74132 | -0.09091628
-62.97117 | -0.09455786
-63.19492 | -0.09819454
-63.4057 | -0.1018261
-63.62209 | -0.1054526
-63.83863 | -0.1090741
-64.03151 | -0.1126912
-64.28382 | -0.116305
-64.4822 | -0.1199141
-64.71019 | -0.1235184
-64.91998 | -0.1271187
-65.14089 | -0.130715
-65.34142 | -0.1343067
-65.57365 | -0.1378938
-65.77116 | -0.1414773
-65.98601 | -0.1450555
-66.1875 | -0.1486289
-66.40244 | -0.1521965
-66.60385 | -0.1557574
-66.81049 | -0.1593128
-67.02161 | -0.162861
-67.2164 | -0.166401
-67.44878 | -0.169934
-67.6192 | -0.173462
-67.82669 | -0.1769843
-68.06743 | -0.1805002
-68.24592 | -0.18401
-68.45868 | -0.1875143
-68.6543 | -0.191012
-68.87109 | -0.1945034
-69.075 | -0.1979882
-69.27938 | -0.201465
-69.46169 | -0.2049334
-69.65212 | -0.2083943
-69.86348 | -0.211847
-70.05805 | -0.2152901
-70.26709 | -0.2187246
-70.4393 | -0.2221502
-70.65449 | -0.2255672
-70.83989 | -0.2289756
-71.07859 | -0.2323751
-71.24526 | -0.2357659
-71.44572 | -0.2391472
-71.63943 | -0.2425197
-71.82483 | -0.2458838
-72.03274 | -0.2492396
-72.22988 | -0.2525846
-72.39598 | -0.2559196
-72.61277 | -0.2592462
-72.79983 | -0.2625635
-72.98026 | -0.2658707
-73.18196 | -0.2691676
-73.36859 | -0.2724549
-73.57265 | -0.2757326
-73.74453 | -0.2789997
-73.92932 | -0.2822556
-74.12389 | -0.2854995
-74.28756 | -0.288732
-74.49807 | -0.2919534
-74.68779 | -0.295164
-74.87314 | -0.2983649
-75.0374 | -0.3015549
-75.2228 | -0.3047337
-75.43039 | -0.3079015
-75.59299 | -0.3110579
-75.7648 | -0.314203
-75.93279 | -0.317336
-76.13881 | -0.3204566
-76.29241 | -0.3235629
-76.48173 | -0.3266561
-76.64538 | -0.3297367
-76.79662 | -0.3328038
-76.99124 | -0.3358575
-77.16075 | -0.3388988
-77.34414 | -0.341929
-77.52368 | -0.3449482
-77.70572 | -0.3479562
-77.87153 | -0.3509526
-78.05685 | -0.3539368
-78.23884 | -0.3569092
-78.40306 | -0.3598701
-78.56872 | -0.3628171
-78.73639 | -0.3657506
-78.88461 | -0.3686696
-79.05751 | -0.3715731
-79.21405 | -0.374462
-79.38821 | -0.3773344
-79.54966 | -0.3801903
-79.70124 | -0.383029
-79.85472 | -0.3858509
-79.99667 | -0.3886565
-80.15718 | -0.3914461
-80.32595 | -0.3942221
-80.48433 | -0.3969853
-80.65234 | -0.3997349
-80.8078 | -0.4024714
-80.95956 | -0.405195
-81.11669 | -0.4079047
-81.28755 | -0.4106004
-81.44999 | -0.4132811
-81.60822 | -0.4159459
-81.75773 | -0.4185958
-81.9011 | -0.4212295
-82.06288 | -0.4238468
-82.19039 | -0.4264492
-82.36718 | -0.4290345
-82.50312 | -0.4316031
-82.64667 | -0.4341554
-82.80321 | -0.4366908
-82.94054 | -0.4392093
-83.08615 | -0.4417106
-83.20671 | -0.4441949
-83.36899 | -0.4466621
-83.50523 | -0.4491128
-83.64889 | -0.4515472
-83.77657 | -0.4539646
-83.92068 | -0.4563648
-84.05909 | -0.4587481
-84.20237 | -0.461114
-84.35462 | -0.4634631
-84.46206 | -0.4657949
-84.61134 | -0.4681095
-84.73966 | -0.4704058
-84.86972 | -0.472684
-84.99575 | -0.4749444
-85.11558 | -0.4771856
-85.26609 | -0.4794091
-85.37278 | -0.4816144
-85.47101 | -0.4838013
-85.61195 | -0.4859689
-85.72448 | -0.4881177
-85.85264 | -0.4902491
-85.99325 | -0.4923629
-86.10069 | -0.4944588
-86.20616 | -0.4965363
-86.35247 | -0.4985964
-86.45472 | -0.500638
-86.58488 | -0.5026614
-86.67511 | -0.5046662
-86.80811 | -0.5066514
-86.88273 | -0.5086175
-86.99937 | -0.5105631
-87.09618 | -0.5124885
-87.19759 | -0.5143953
-87.30521 | -0.5162837
-87.4017 | -0.5181519
-87.4914 | -0.5200009
-87.59715 | -0.5218311
-87.69347 | -0.5236412
-87.76767 | -0.5254316
-87.86185 | -0.5272017
-87.96008 | -0.5289516
-88.03771 | -0.5306806
-88.12476 | -0.532389
-88.19075 | -0.5340797
-88.27502 | -0.5357511
-88.37117 | -0.5374013
-88.43718 | -0.5390323
-88.50524 | -0.5406442
-88.59546 | -0.5422348
-88.65126 | -0.5438043
-88.69511 | -0.5453523
-88.7673 | -0.546879
-88.84657 | -0.548385
-88.90157 | -0.5498698
-88.95274 | -0.5513333
-88.99538 | -0.5527752
-89.04698 | -0.5541961
-89.11919 | -0.5555969
-89.1623 | -0.5569777
-89.19216 | -0.5583363
-89.25415 | -0.5596735
-89.30741 | -0.5609901
-89.32965 | -0.5622858
-89.35961 | -0.5635608
-89.40505 | -0.5648142
-89.44781 | -0.5660462
-89.47491 | -0.5672584
-89.53096 | -0.5684519
-89.5402 | -0.5696247
-89.55629 | -0.5707761
-89.5709 | -0.5719052
-89.60048 | -0.5730118
-89.61646 | -0.5740965
-89.61651 | -0.5751585
-89.64236 | -0.5761984
-89.6185 | -0.5772154
-89.61828 | -0.578209
-89.6054 | -0.5791801
-89.62284 | -0.5801299
-89.61207 | -0.5810585
-89.6109 | -0.5819668
-89.61131 | -0.5828543
-89.61141 | -0.58372
-89.62453 | -0.5845657
-89.60354 | -0.5853907
-89.59057 | -0.5861947
-89.53442 | -0.5869758
-89.51998 | -0.5877335
-89.49244 | -0.588469
-89.46851 | -0.589181
-89.41917 | -0.5898708
-89.39338 | -0.5905381
-89.3335 | -0.5911823
-89.28595 | -0.5918041
-89.21759 | -0.5924035
-89.1864 | -0.5929811
-89.12005 | -0.5935374
-89.05875 | -0.5940718
-88.98513 | -0.594583
-88.92337 | -0.5950708
-88.84672 | -0.5955371
-88.78647 | -0.595981
-88.6917 | -0.596402
-88.61066 | -0.5968003
-88.52042 | -0.5971763
-88.43328 | -0.5975308
-88.32558 | -0.597863
-88.25357 | -0.5981736
-88.13364 | -0.5984619
-88.01893 | -0.5987285
-87.91771 | -0.5989738
-87.79275 | -0.5991962
-87.64004 | -0.5993952
-87.5102 | -0.5995702
-87.3683 | -0.5997221
-87.2281 | -0.5998516
-87.0299 | -0.5999584
-86.88814 | -0.600042
-86.71165 | -0.6001036
-86.53549 | -0.6001431
-86.33459 | -0.6001601
-86.15278 | -0.6001557
-85.93074 | -0.6001295
-85.71222 | -0.6000802
-85.51071 | -0.6000086
-85.28931 | -0.5999146
-85.00801 | -0.5997969
-84.75964 | -0.5996571
-84.47246 | -0.5994956
-84.19092 | -0.5993103
-83.89773 | -0.5991007
-83.57844 | -0.5988701
-83.27679 | -0.5986164
-82.92949 | -0.5983394
-82.61599 | -0.5980414
-82.25515 | -0.5977205
-81.87979 | -0.5973772
-81.50195 | -0.5970117
-81.10023 | -0.5966241
-80.70001 | -0.596214
-80.29594 | -0.5957803
-79.85864 | -0.5953226
-79.38608 | -0.594841
-78.95506 | -0.5943346
-78.46181 | -0.5938046
-77.95504 | -0.5932524
-77.46897 | -0.5926782
-76.95811 | -0.5920827
-76.44294 | -0.5914656
-75.9144 | -0.5908287
-75.35457 | -0.5901726
-74.81294 | -0.5894971
-74.26974 | -0.5888016
-73.67171 | -0.5880844
-73.08937 | -0.5873446
-72.48156 | -0.5865836
-71.86749 | -0.5858011
-71.2368 | -0.5849974
-70.60788 | -0.5841716
-69.93621 | -0.5833218
-69.28294 | -0.5824484
-68.61527 | -0.5815515
-67.94706 | -0.5806318
-67.23553 | -0.5796891
-66.54223 | -0.5787226
-65.84539 | -0.5777318
-65.12836 | -0.5767175
-64.41903 | -0.5756798
-63.71483 | -0.5746205
-62.97245 | -0.5735408
-62.22219 | -0.5724407
-61.49823 | -0.5713202
-60.76972 | -0.5701792
-60.02871 | -0.5690188
-59.27388 | -0.5678387
-58.48687 | -0.5666383
-57.72107 | -0.5654167
-56.95431 | -0.5641733
-56.15276 | -0.5629077
-55.37483 | -0.5616201
-54.57107 | -0.5603103
-53.7818 | -0.5589777
-52.97153 | -0.5576218
-52.14653 | -0.556243
-51.33447 | -0.5548427
-50.49515 | -0.5534209
-49.69253 | -0.5519804
-48.87697 | -0.550522
-48.04105 | -0.5490456
-47.25887 | -0.5475501
-46.4533 | -0.5460358
-45.63429 | -0.5445032
-44.80417 | -0.5429504
-44.00221 | -0.5413761
-43.17248 | -0.5397796
-42.32339 | -0.5381619
-41.51402 | -0.5365227
-40.67196 | -0.5348616
-39.82953 | -0.5331788
-38.98201 | -0.5314742
-38.16866 | -0.5297496
-37.31957 | -0.5280062
-36.4886 | -0.5262435
-35.66939 | -0.5244618
-34.83155 | -0.5226609
-34.00604 | -0.5208414
-33.16575 | -0.5190031
-32.32553 | -0.5171446
-31.51994 | -0.5152668
-30.7217 | -0.5133709
-29.88457 | -0.5114557
-29.06421 | -0.5095201
-28.26119 | -0.5075646
-27.44353 | -0.5055911
-26.64198 | -0.5035992
-25.83364 | -0.5015882
-25.03378 | -0.4995586
-24.23321 | -0.497509
-23.42232 | -0.4954384
-22.63517 | -0.4933486
-21.83349 | -0.4912408
-21.02998 | -0.4891139
-20.24496 | -0.4869683
-19.45312 | -0.4848044
-18.66638 | -0.4826221
-17.87302 | -0.4804216
-17.10575 | -0.4782039
-16.33171 | -0.4759691
-15.54559 | -0.4737152
-14.77268 | -0.4714436
-14.0009 | -0.4691554
-13.23821 | -0.4668485
-12.48928 | -0.4645228
-11.72488 | -0.46218
-10.96541 | -0.4598198
-10.23328 | -0.4574424
-9.464142 | -0.4550494
-8.750008 | -0.4526396
-8.025992 | -0.4502133
-7.256834 | -0.4477704
-6.55903 | -0.4453101
-5.849873 | -0.4428323
-5.124092 | -0.4403379
-4.414298 | -0.4378271
-3.713356 | -0.4352988
-3.00746 | -0.4327546
-2.31049 | -0.4301941
-1.620435 | -0.4276172
-0.9318515 | -0.4250233
-0.2246811 | -0.4224117
0.4472044 | -0.4197834
1.131693 | -0.4171395
1.792741 | -0.4144804
2.461488 | -0.411806
3.109416 | -0.4091171
3.790473 | -0.4064141
4.443968 | -0.4036964
5.108227 | -0.4009634
5.738109 | -0.3982148
6.39261 | -0.3954516
6.99905 | -0.392674
7.64053 | -0.3898812
8.283874 | -0.3870745
8.922019 | -0.3842528
9.538905 | -0.3814159
10.15385 | -0.3785649
10.76662 | -0.3756991
11.36097 | -0.3728189
11.99407 | -0.369924
12.57621 | -0.3670142
13.19665 | -0.3640902
13.7716 | -0.3611536
14.38459 | -0.3582036
14.95097 | -0.3552401
15.5183 | -0.3522636
16.09968 | -0.3492729
16.68346 | -0.3462703
17.24866 | -0.3432561
17.83349 | -0.3402302
18.3802 | -0.3371915
18.93294 | -0.3341381
19.46734 | -0.3310727
20.03891 | -0.3279951
20.58903 | -0.3249039
21.12181 | -0.3217988
21.6493 | -0.3186812
22.19618 | -0.3155512
22.71991 | -0.3124083
23.24519 | -0.3092534
23.77005 | -0.3060882
24.29263 | -0.3029145
24.80275 | -0.2997307
25.3 | -0.2965362
25.80674 | -0.2933332
26.28516 | -0.2901211
26.77795 | -0.2868982
27.27196 | -0.2836642
27.76299 | -0.2804173
28.2466 | -0.2771577
28.72995 | -0.2738846
29.23176 | -0.2705991
29.6966 | -0.2673026
30.17207 | -0.2639968
30.62077 | -0.2606825
31.09539 | -0.2573607
31.54689 | -0.2540314
32.00169 | -0.2506928
32.45748 | -0.2473444
32.90812 | -0.2439867
33.36223 | -0.2406195
33.81792 | -0.237241
34.25066 | -0.233852
34.71017 | -0.230452
35.1177 | -0.2270417
35.56758 | -0.2236211
36.00294 | -0.2201906
36.44269 | -0.2167522
36.85015 | -0.2133061
37.2773 | -0.2098525
37.69694 | -0.2063922
38.10871 | -0.2029269
38.52519 | -0.1994544
38.9044 | -0.1959755
39.33603 | -0.1924913
39.73604 | -0.1889996
40.12829 | -0.1854993
40.50262 | -0.1819927
40.91925 | -0.1784806
41.28794 | -0.1749615
41.69125 | -0.1714348
42.07779 | -0.1679005
42.45592 | -0.16436
42.83744 | -0.1608127
43.19499 | -0.1572592
43.56552 | -0.1537004
43.949 | -0.150136
44.29606 | -0.1465666
44.6458 | -0.1429926
45.01277 | -0.1394135
45.36542 | -0.1358295
45.72058 | -0.1322396
46.07323 | -0.1286427
46.41958 | -0.1250407
46.74014 | -0.1214349
47.07421 | -0.1178243
47.41055 | -0.1142088
47.74641 | -0.1105892
48.08163 | -0.1069655
48.39753 | -0.1033388
48.73223 | -0.09970931
49.05821 | -0.09607695
49.35868 | -0.09244028
49.68765 | -0.08880035
49.99305 | -0.08515763
50.31267 | -0.0815116
50.64336 | -0.07786259
50.9328 | -0.07420856
51.24347 | -0.07055134
51.56263 | -0.0668915
51.8543 | -0.06322924
52.16912 | -0.05956408
52.44767 | -0.0558953
52.75442 | -0.05222482
53.0636 | -0.04855298
53.34465 | -0.04488048
53.63353 | -0.04120789
53.92074 | -0.0375362
54.20898 | -0.03386327
54.4825 | -0.030188
54.7841 | -0.02651189
55.05876 | -0.02283369
55.31532 | -0.01915387
55.6252 | -0.01547298
55.88868 | -0.01178982
56.12863 | -0.008105769
56.41246 | -0.004422746