## Sheet1
95.90447 | -0.00183198
96.55671 | 0.0101423
97.20405 | 0.02211619
97.77048 | 0.03408826
98.11622 | 0.04605714
99.08723 | 0.05802026
99.71495 | 0.06997725
100.5192 | 0.08192861
101.375 | 0.09387436
101.8286 | 0.1058167
102.4612 | 0.1177563
103.0424 | 0.129692
103.6946 | 0.1416217
104.5185 | 0.1535449
105.1462 | 0.1654624
106.0952 | 0.1773759
106.6665 | 0.1892859
107.0564 | 0.2011909
107.8043 | 0.2130895
108.5742 | 0.2249796
109.0572 | 0.2368594
110.0577 | 0.2487281
110.683 | 0.2605857
111.3769 | 0.2724326
112.3013 | 0.2842682
112.9952 | 0.2960929
113.5739 | 0.3079072
114.2629 | 0.3197095
115.0476 | 0.3314989
115.5723 | 0.3432758
116.6635 | 0.3550415
116.8425 | 0.3667942
117.3623 | 0.3785327
118.3064 | 0.3902567
119.0077 | 0.4019655
119.8414 | 0.4136606
120.7584 | 0.4253427
121.0993 | 0.4370122
122.2198 | 0.448667
123.0143 | 0.4603055
123.6616 | 0.4719258
124.7111 | 0.4835262
125.5693 | 0.4951089
126.3638 | 0.506673
126.7757 | 0.5182178
127.5653 | 0.529744
128.5608 | 0.5412501
129.1886 | 0.5527344
130.0272 | 0.5641973
130.8609 | 0.5756407
131.594 | 0.5870653
132.0599 | 0.5984713
133.2884 | 0.6098566
134.2937 | 0.6212201
135.2034 | 0.6325623
135.9832 | 0.6438839
136.7973 | 0.6551828
137.5991 | 0.6664565
138.1508 | 0.677703
139.2297 | 0.6889191
139.8868 | 0.7001039
141.2109 | 0.711256
142.1795 | 0.7223759
142.6944 | 0.7334641
143.6336 | 0.7445188
144.6365 | 0.7555431
145.7399 | 0.7665378
146.3676 | 0.7775045
147.4318 | 0.7884458
148.5401 | 0.7993624
149.7294 | 0.8102557
150.666 | 0.8211269
151.9117 | 0.8319735
153.0028 | 0.842791
153.7998 | 0.8535766
155.2072 | 0.8643283
156.4333 | 0.8750446
157.5293 | 0.885724
158.6597 | 0.8963652
159.9593 | 0.9069669
161.5727 | 0.9175291
162.4874 | 0.9280523
163.9488 | 0.9385366
165.4396 | 0.9489822
166.8986 | 0.9593922
168.1884 | 0.9697691
169.7994 | 0.9801129
171.7022 | 0.9904249
172.9895 | 1.000705
175.2576 | 1.010951
177.3492 | 1.021162
178.9749 | 1.031338
181.0616 | 1.041476
182.9987 | 1.05157
184.8721 | 1.061618
186.7773 | 1.071621
189.6487 | 1.081581
191.4828 | 1.091499
194.055 | 1.101377
196.8602 | 1.111215
199.3907 | 1.121014
202.2007 | 1.130772
205.5527 | 1.140487
208.2744 | 1.150161
211.6435 | 1.159795
214.993 | 1.169386
218.7103 | 1.178934
222.8347 | 1.188436
226.6157 | 1.197887
230.6248 | 1.207288
234.8571 | 1.216634
239.7465 | 1.225927
244.5206 | 1.235167
249.5963 | 1.244353
255.366 | 1.253487
261.4177 | 1.262572
267.8347 | 1.271612
274.6857 | 1.28061
281.6421 | 1.289571
290.1336 | 1.298496
298.2008 | 1.307385
307.4646 | 1.316236
317.6799 | 1.325045
328.1231 | 1.333804
339.969 | 1.342511
352.4573 | 1.351161
366.5394 | 1.359747
381.7592 | 1.368267
397.5725 | 1.376719
416.1614 | 1.385104
434.8068 | 1.393424
456.1004 | 1.40168
479.5714 | 1.409874
505.1168 | 1.418009
533.411 | 1.426088
565.1356 | 1.434116
599.7585 | 1.442096
638.0055 | 1.450035
680.3229 | 1.457934
726.9339 | 1.465795
779.1037 | 1.473612
836.2094 | 1.481381
899.2932 | 1.489097
969 | 1.496755
1045.077 | 1.504348
1127.368 | 1.511874
1217.405 | 1.51933
1314.158 | 1.526718
1418.669 | 1.534039
1530.07 | 1.541297
1648.788 | 1.548496
1773.992 | 1.555636
1906.096 | 1.562723
2045.326 | 1.56976
2190.316 | 1.576747
2340.057 | 1.583684
2495.887 | 1.590572
2656.094 | 1.597409
2820.058 | 1.604194
2988.138 | 1.610924
3159.382 | 1.617596
3334.122 | 1.624211
3512.165 | 1.630765
3693.536 | 1.637258
3877.354 | 1.643689
4063.319 | 1.650056
4251.281 | 1.656361
4440.915 | 1.662601
4631.741 | 1.668777
4824.28 | 1.674888
5018.392 | 1.680936
5213.251 | 1.68692
5409.133 | 1.692841
5606.373 | 1.6987
5805.894 | 1.704494
6005.909 | 1.710226
6205.881 | 1.715894
6407.126 | 1.721501
6608.395 | 1.727046
6808.2 | 1.732529
7008.694 | 1.737951
7210.971 | 1.74331
7414.265 | 1.748607
7617.537 | 1.753839
7818.634 | 1.759005
8019.234 | 1.764106
8221.986 | 1.769141
8423.584 | 1.774111
8623.622 | 1.779015
8821.215 | 1.783851
9020.601 | 1.788621
9221.438 | 1.793325
9421.346 | 1.797964
9616.424 | 1.802537
9810.888 | 1.807044
10004.86 | 1.811483
10198.61 | 1.815856
10391.5 | 1.82016
10582.56 | 1.824398
10771.99 | 1.828569
10960.61 | 1.832673
11148.12 | 1.836711
11334.54 | 1.840681
11520.31 | 1.844585
11702.39 | 1.848421
11880.38 | 1.85219
12059.57 | 1.85589
12237.78 | 1.859521
12412.09 | 1.863082
12583.39 | 1.866573
12754.72 | 1.869993
12924.56 | 1.873343
13086.84 | 1.876625
13249.07 | 1.879837
13409.74 | 1.882981
13568.26 | 1.886056
13725.55 | 1.88906
13880.18 | 1.891995
14031.21 | 1.89486
14176.92 | 1.897656
14320.06 | 1.900381
14461.13 | 1.903036
14599.7 | 1.90562
14735.53 | 1.908133
14869.4 | 1.910574
14999.81 | 1.912943
15125.56 | 1.91524
15247.61 | 1.917465
15365.43 | 1.919617
15480.5 | 1.921697
15591.72 | 1.923705
15700.29 | 1.925641
15806.07 | 1.927505
15908 | 1.929298
16006.64 | 1.93102
16101.07 | 1.932669
16190.45 | 1.934246
16276.31 | 1.935751
16358.18 | 1.937183
16435.68 | 1.938543
16510.05 | 1.939829
16580.29 | 1.941041
16646.25 | 1.942177
16708.15 | 1.943239
16765.85 | 1.944226
16819.45 | 1.945137
16868.55 | 1.945974
16913.38 | 1.946736
16954.22 | 1.947424
16990.13 | 1.948038
17022.05 | 1.948579
17049.87 | 1.949048
17073.45 | 1.949445
17092.52 | 1.94977
17106.94 | 1.950023
17117.45 | 1.950202
17123.77 | 1.950308
17125.65 | 1.95034
17122.84 | 1.950295
17115.38 | 1.950175
17103.58 | 1.94998
17086.92 | 1.949708
17066.07 | 1.949361
17040.57 | 1.948937
17010.63 | 1.948439
16976.01 | 1.947865
16937.38 | 1.947219
16894.29 | 1.946498
16847.08 | 1.945705
16795.36 | 1.944839
16739.29 | 1.943899
16679.94 | 1.942885
16615.92 | 1.941799
16548 | 1.940638
16475.73 | 1.939404
16399.19 | 1.938095
16319.08 | 1.936712
16235.17 | 1.935253
16146.65 | 1.933718
16053.33 | 1.93211
15956.4 | 1.930427
15854.95 | 1.928671
15750.15 | 1.926843
15642.1 | 1.924942
15531.26 | 1.922969
15416.96 | 1.920925
15299.05 | 1.918808
15177.8 | 1.91662
15052.76 | 1.914359
14923.65 | 1.912026
14790.12 | 1.909619
14654.09 | 1.90714
14515.87 | 1.904587
14374.44 | 1.901963
14231.09 | 1.899265
14084.47 | 1.896495
13933.73 | 1.893652
13778.55 | 1.890735
13620.28 | 1.887744
13459.92 | 1.884679
13297.13 | 1.881541
13133.14 | 1.87833
12968.27 | 1.875047
12797.99 | 1.871692
12622.83 | 1.868266
12448.16 | 1.864768
12273.03 | 1.8612
12093.93 | 1.857565
11912.48 | 1.853862
11731.28 | 1.850093
11547.5 | 1.846258
11360.07 | 1.842356
11171.68 | 1.838387
10982.34 | 1.834351
10791.79 | 1.830247
10599.89 | 1.826074
10406.94 | 1.821831
10212.1 | 1.817517
10014.92 | 1.813132
9816.408 | 1.808676
9618.089 | 1.804151
9420.773 | 1.799557
9219.163 | 1.794894
9014.939 | 1.790162
8811.321 | 1.785361
8608.677 | 1.780491
8404.97 | 1.775551
8198.123 | 1.77054
7991.124 | 1.765459
7785.603 | 1.760309
7579.928 | 1.75509
7372.516 | 1.7498
7164.274 | 1.744441
6956.394 | 1.739018
6750.098 | 1.733531
6543.506 | 1.727983
6337.358 | 1.722374
6132.153 | 1.716706
5927.456 | 1.71098
5722.71 | 1.705196
5518.668 | 1.699355
5315.739 | 1.693456
5114.181 | 1.687499
4913.851 | 1.681481
4714.625 | 1.6754
4517.048 | 1.669253
4320.953 | 1.663038
4125.616 | 1.656754
3931.058 | 1.650401
3738.168 | 1.643978
3546.832 | 1.637482
3357.912 | 1.630913
3170.203 | 1.624272
2986.204 | 1.617558
2804.909 | 1.610775
2626.991 | 1.603924
2451.238 | 1.59701
2279.085 | 1.590035
2111.777 | 1.583004
1949.034 | 1.575921
1791.571 | 1.568792
1640.26 | 1.561618
1495.452 | 1.554403
1357.843 | 1.547146
1227.524 | 1.539847
1104.951 | 1.532501
990.6148 | 1.525101
884.0513 | 1.517642
786.0528 | 1.510114
696.8792 | 1.502509
616.2608 | 1.494823
543.9327 | 1.487049
479.5763 | 1.479187
422.8286 | 1.471241
373.0961 | 1.463218
329.4914 | 1.455129
291.9947 | 1.446986
259.4609 | 1.438801
231.1079 | 1.430582
207.1661 | 1.422335
185.7082 | 1.414063
167.5606 | 1.405767
151.0044 | 1.397443
136.8389 | 1.389086
124.694 | 1.380689
113.7897 | 1.372243
103.6726 | 1.363743
94.46021 | 1.355187
86.75588 | 1.346572
79.33844 | 1.337898
72.57569 | 1.329163
66.37937 | 1.320369
61.22026 | 1.311518
55.92384 | 1.302611
50.93638 | 1.293648
46.64039 | 1.284632
42.55037 | 1.275568
38.57561 | 1.266458
35.48357 | 1.257301
32.08259 | 1.248097
28.60803 | 1.238847
25.81025 | 1.229554
23.42686 | 1.220217
20.64869 | 1.210839
17.87297 | 1.201417
15.44054 | 1.191953
13.3514 | 1.182446
10.74242 | 1.172894
8.83963 | 1.1633
6.954006 | 1.153665
5.171367 | 1.143988
3.12636 | 1.134269
1.378051 | 1.124509
-0.1863556 | 1.114706
-1.620803 | 1.104861
-3.217086 | 1.094975
-4.945779 | 1.085049
-6.865732 | 1.075084
-7.981414 | 1.06508
-9.621833 | 1.055035
-11.15191 | 1.044948
-12.84137 | 1.034819
-13.81974 | 1.02465
-15.17572 | 1.014443
-17.14471 | 1.004199
-18.10592 | 0.9939191
-19.2829 | 0.9836031
-20.35199 | 0.9732521
-21.54369 | 0.9628659
-23.16449 | 0.9524441
-24.50821 | 0.9419867
-25.91569 | 0.9314925
-26.87689 | 0.9209601
-27.77189 | 0.9103888
-28.9881 | 0.8997814
-29.89781 | 0.8891415
-31.08951 | 0.8784735
-32.35231 | 0.867778
-33.69848 | 0.8570528
-34.90244 | 0.8462961
-35.07653 | 0.8355071
-37.10438 | 0.8246871
-37.82773 | 0.813837
-39.09054 | 0.802958
-39.87029 | 0.7920511
-40.66475 | 0.7811126
-41.71668 | 0.7701387
-42.83972 | 0.7591307
-43.46008 | 0.7480908
-44.87246 | 0.7370203
-45.72823 | 0.7259221
-46.70169 | 0.714799
-47.80511 | 0.7036497
-48.72463 | 0.6924759
-49.48722 | 0.6812782
-50.56121 | 0.6700576
-51.33851 | 0.6588156
-52.18202 | 0.647552
-53.42766 | 0.6362648
-54.57767 | 0.6249509
-55.21765 | 0.6136099
-56.19602 | 0.6022414
-56.99538 | 0.5908455
-57.9664 | 0.5794239
-59.36651 | 0.5679781
-59.95255 | 0.5565074
-60.51652 | 0.5450145
-61.47037 | 0.5335019
-62.41441 | 0.5219718
-63.19661 | 0.5104269
-64.12103 | 0.4988683
-65.30047 | 0.4872976
-66.04834 | 0.4757135
-67.18119 | 0.4641127
-67.68141 | 0.4524929
-68.5764 | 0.4408514
-69.63078 | 0.4291892
-70.34188 | 0.4175093
-70.97451 | 0.4058114
-71.69296 | 0.3940952
-73.07101 | 0.3823612
-73.73061 | 0.3706088
-74.71143 | 0.358841
-75.2803 | 0.3470614
-75.57455 | 0.335272
-76.65345 | 0.3234729
-77.53128 | 0.3116645
-78.23992 | 0.2998475
-78.96327 | 0.2880194
-79.63759 | 0.2761804
-80.44431 | 0.2643309
-80.99847 | 0.2524689
-81.81255 | 0.2405934
-82.69284 | 0.228704
-83.54125 | 0.2168019
-84.45096 | 0.2048908
-85.08113 | 0.192974
-85.52741 | 0.181053
-86.39298 | 0.1691282
-86.96676 | 0.1572003
-87.56506 | 0.1452694
-88.10205 | 0.133334
-89.04609 | 0.1213954
-89.80132 | 0.109455
-90.38981 | 0.09751358
-90.99057 | 0.08557129
-91.77522 | 0.07362558
-92.2313 | 0.06167374
-92.86638 | 0.04971451
-93.15572 | 0.03774897
-94.41608 | 0.02577884
-94.94327 | 0.01380585
-95.90447 | 0.00183198
-96.55671 | -0.0101423
-97.20405 | -0.02211619
-97.77048 | -0.03408826
-98.11622 | -0.04605714
-99.08723 | -0.05802026
-99.71495 | -0.06997725
-100.5192 | -0.08192861
-101.375 | -0.09387436
-101.8286 | -0.1058167
-102.4612 | -0.1177563
-103.0424 | -0.129692
-103.6946 | -0.1416217
-104.5185 | -0.1535449
-105.1462 | -0.1654624
-106.0952 | -0.1773759
-106.6665 | -0.1892859
-107.0564 | -0.2011909
-107.8043 | -0.2130895
-108.5742 | -0.2249796
-109.0572 | -0.2368594
-110.0577 | -0.2487281
-110.683 | -0.2605857
-111.3769 | -0.2724326
-112.3013 | -0.2842682
-112.9952 | -0.2960929
-113.5739 | -0.3079072
-114.2629 | -0.3197095
-115.0476 | -0.3314989
-115.5723 | -0.3432758
-116.6635 | -0.3550415
-116.8425 | -0.3667942
-117.3623 | -0.3785327
-118.3064 | -0.3902567
-119.0077 | -0.4019655
-119.8414 | -0.4136606
-120.7584 | -0.4253427
-121.0993 | -0.4370122
-122.2198 | -0.448667
-123.0143 | -0.4603055
-123.6616 | -0.4719258
-124.7111 | -0.4835262
-125.5693 | -0.4951089
-126.3638 | -0.506673
-126.7757 | -0.5182178
-127.5653 | -0.529744
-128.5608 | -0.5412501
-129.1886 | -0.5527344
-130.0272 | -0.5641973
-130.8609 | -0.5756407
-131.594 | -0.5870653
-132.0599 | -0.5984713
-133.2884 | -0.6098566
-134.2937 | -0.6212201
-135.2034 | -0.6325623
-135.9832 | -0.6438839
-136.7973 | -0.6551828
-137.5991 | -0.6664565
-138.1508 | -0.677703
-139.2297 | -0.6889191
-139.8868 | -0.7001039
-141.2109 | -0.711256
-142.1795 | -0.7223759
-142.6944 | -0.7334641
-143.6336 | -0.7445188
-144.6365 | -0.7555431
-145.7399 | -0.7665378
-146.3676 | -0.7775045
-147.4318 | -0.7884458
-148.5401 | -0.7993624
-149.7294 | -0.8102557
-150.666 | -0.8211269
-151.9117 | -0.8319735
-153.0028 | -0.842791
-153.7998 | -0.8535766
-155.2072 | -0.8643283
-156.4333 | -0.8750446
-157.5293 | -0.885724
-158.6597 | -0.8963652
-159.9593 | -0.9069669
-161.5727 | -0.9175291
-162.4874 | -0.9280523
-163.9488 | -0.9385366
-165.4396 | -0.9489822
-166.8986 | -0.9593922
-168.1884 | -0.9697691
-169.7994 | -0.9801129
-171.7022 | -0.9904249
-172.9895 | -1.000705
-175.2576 | -1.010951
-177.3492 | -1.021162
-178.9749 | -1.031338
-181.0616 | -1.041476
-182.9987 | -1.05157
-184.8721 | -1.061618
-186.7773 | -1.071621
-189.6487 | -1.081581
-191.4828 | -1.091499
-194.055 | -1.101377
-196.8602 | -1.111215
-199.3907 | -1.121014
-202.2007 | -1.130772
-205.5527 | -1.140487
-208.2744 | -1.150161
-211.6435 | -1.159795
-214.993 | -1.169386
-218.7103 | -1.178934
-222.8347 | -1.188436
-226.6157 | -1.197887
-230.6248 | -1.207288
-234.8571 | -1.216634
-239.7465 | -1.225927
-244.5206 | -1.235167
-249.5963 | -1.244353
-255.366 | -1.253487
-261.4177 | -1.262572
-267.8347 | -1.271612
-274.6857 | -1.28061
-281.6421 | -1.289571
-290.1336 | -1.298496
-298.2008 | -1.307385
-307.4646 | -1.316236
-317.6799 | -1.325045
-328.1231 | -1.333804
-339.969 | -1.342511
-352.4573 | -1.351161
-366.5394 | -1.359747
-381.7592 | -1.368267
-397.5725 | -1.376719
-416.1614 | -1.385104
-434.8068 | -1.393424
-456.1004 | -1.40168
-479.5714 | -1.409874
-505.1168 | -1.418009
-533.411 | -1.426088
-565.1356 | -1.434116
-599.7585 | -1.442096
-638.0055 | -1.450035
-680.3229 | -1.457934
-726.9339 | -1.465795
-779.1037 | -1.473612
-836.2094 | -1.481381
-899.2932 | -1.489097
-969 | -1.496755
-1045.077 | -1.504348
-1127.368 | -1.511874
-1217.405 | -1.51933
-1314.158 | -1.526718
-1418.669 | -1.534039
-1530.07 | -1.541297
-1648.788 | -1.548496
-1773.992 | -1.555636
-1906.096 | -1.562723
-2045.326 | -1.56976
-2190.316 | -1.576747
-2340.057 | -1.583684
-2495.887 | -1.590572
-2656.094 | -1.597409
-2820.058 | -1.604194
-2988.138 | -1.610924
-3159.382 | -1.617596
-3334.122 | -1.624211
-3512.165 | -1.630765
-3693.536 | -1.637258
-3877.354 | -1.643689
-4063.319 | -1.650056
-4251.281 | -1.656361
-4440.915 | -1.662601
-4631.741 | -1.668777
-4824.28 | -1.674888
-5018.392 | -1.680936
-5213.251 | -1.68692
-5409.133 | -1.692841
-5606.373 | -1.6987
-5805.894 | -1.704494
-6005.909 | -1.710226
-6205.881 | -1.715894
-6407.126 | -1.721501
-6608.395 | -1.727046
-6808.2 | -1.732529
-7008.694 | -1.737951
-7210.971 | -1.74331
-7414.265 | -1.748607
-7617.537 | -1.753839
-7818.634 | -1.759005
-8019.234 | -1.764106
-8221.986 | -1.769141
-8423.584 | -1.774111
-8623.622 | -1.779015
-8821.215 | -1.783851
-9020.601 | -1.788621
-9221.438 | -1.793325
-9421.346 | -1.797964
-9616.424 | -1.802537
-9810.888 | -1.807044
-10004.86 | -1.811483
-10198.61 | -1.815856
-10391.5 | -1.82016
-10582.56 | -1.824398
-10771.99 | -1.828569
-10960.61 | -1.832673
-11148.12 | -1.836711
-11334.54 | -1.840681
-11520.31 | -1.844585
-11702.39 | -1.848421
-11880.38 | -1.85219
-12059.57 | -1.85589
-12237.78 | -1.859521
-12412.09 | -1.863082
-12583.39 | -1.866573
-12754.72 | -1.869993
-12924.56 | -1.873343
-13086.84 | -1.876625
-13249.07 | -1.879837
-13409.74 | -1.882981
-13568.26 | -1.886056
-13725.55 | -1.88906
-13880.18 | -1.891995
-14031.21 | -1.89486
-14176.92 | -1.897656
-14320.06 | -1.900381
-14461.13 | -1.903036
-14599.7 | -1.90562
-14735.53 | -1.908133
-14869.4 | -1.910574
-14999.81 | -1.912943
-15125.56 | -1.91524
-15247.61 | -1.917465
-15365.43 | -1.919617
-15480.5 | -1.921697
-15591.72 | -1.923705
-15700.29 | -1.925641
-15806.07 | -1.927505
-15908 | -1.929298
-16006.64 | -1.93102
-16101.07 | -1.932669
-16190.45 | -1.934246
-16276.31 | -1.935751
-16358.18 | -1.937183
-16435.68 | -1.938543
-16510.05 | -1.939829
-16580.29 | -1.941041
-16646.25 | -1.942177
-16708.15 | -1.943239
-16765.85 | -1.944226
-16819.45 | -1.945137
-16868.55 | -1.945974
-16913.38 | -1.946736
-16954.22 | -1.947424
-16990.13 | -1.948038
-17022.05 | -1.948579
-17049.87 | -1.949048
-17073.45 | -1.949445
-17092.52 | -1.94977
-17106.94 | -1.950023
-17117.45 | -1.950202
-17123.77 | -1.950308
-17125.65 | -1.95034
-17122.84 | -1.950295
-17115.38 | -1.950175
-17103.58 | -1.94998
-17086.92 | -1.949708
-17066.07 | -1.949361
-17040.57 | -1.948937
-17010.63 | -1.948439
-16976.01 | -1.947865
-16937.38 | -1.947219
-16894.29 | -1.946498
-16847.08 | -1.945705
-16795.36 | -1.944839
-16739.29 | -1.943899
-16679.94 | -1.942885
-16615.92 | -1.941799
-16548 | -1.940638
-16475.73 | -1.939404
-16399.19 | -1.938095
-16319.08 | -1.936712
-16235.17 | -1.935253
-16146.65 | -1.933718
-16053.33 | -1.93211
-15956.4 | -1.930427
-15854.95 | -1.928671
-15750.15 | -1.926843
-15642.1 | -1.924942
-15531.26 | -1.922969
-15416.96 | -1.920925
-15299.05 | -1.918808
-15177.8 | -1.91662
-15052.76 | -1.914359
-14923.65 | -1.912026
-14790.12 | -1.909619
-14654.09 | -1.90714
-14515.87 | -1.904587
-14374.44 | -1.901963
-14231.09 | -1.899265
-14084.47 | -1.896495
-13933.73 | -1.893652
-13778.55 | -1.890735
-13620.28 | -1.887744
-13459.92 | -1.884679
-13297.13 | -1.881541
-13133.14 | -1.87833
-12968.27 | -1.875047
-12797.99 | -1.871692
-12622.83 | -1.868266
-12448.16 | -1.864768
-12273.03 | -1.8612
-12093.93 | -1.857565
-11912.48 | -1.853862
-11731.28 | -1.850093
-11547.5 | -1.846258
-11360.07 | -1.842356
-11171.68 | -1.838387
-10982.34 | -1.834351
-10791.79 | -1.830247
-10599.89 | -1.826074
-10406.94 | -1.821831
-10212.1 | -1.817517
-10014.92 | -1.813132
-9816.408 | -1.808676
-9618.089 | -1.804151
-9420.773 | -1.799557
-9219.163 | -1.794894
-9014.939 | -1.790162
-8811.321 | -1.785361
-8608.677 | -1.780491
-8404.97 | -1.775551
-8198.123 | -1.77054
-7991.124 | -1.765459
-7785.603 | -1.760309
-7579.928 | -1.75509
-7372.516 | -1.7498
-7164.274 | -1.744441
-6956.394 | -1.739018
-6750.098 | -1.733531
-6543.506 | -1.727983
-6337.358 | -1.722374
-6132.153 | -1.716706
-5927.456 | -1.71098
-5722.71 | -1.705196
-5518.668 | -1.699355
-5315.739 | -1.693456
-5114.181 | -1.687499
-4913.851 | -1.681481
-4714.625 | -1.6754
-4517.048 | -1.669253
-4320.953 | -1.663038
-4125.616 | -1.656754
-3931.058 | -1.650401
-3738.168 | -1.643978
-3546.832 | -1.637482
-3357.912 | -1.630913
-3170.203 | -1.624272
-2986.204 | -1.617558
-2804.909 | -1.610775
-2626.991 | -1.603924
-2451.238 | -1.59701
-2279.085 | -1.590035
-2111.777 | -1.583004
-1949.034 | -1.575921
-1791.571 | -1.568792
-1640.26 | -1.561618
-1495.452 | -1.554403
-1357.843 | -1.547146
-1227.524 | -1.539847
-1104.951 | -1.532501
-990.6148 | -1.525101
-884.0513 | -1.517642
-786.0528 | -1.510114
-696.8792 | -1.502509
-616.2608 | -1.494823
-543.9327 | -1.487049
-479.5763 | -1.479187
-422.8286 | -1.471241
-373.0961 | -1.463218
-329.4914 | -1.455129
-291.9947 | -1.446986
-259.4609 | -1.438801
-231.1079 | -1.430582
-207.1661 | -1.422335
-185.7082 | -1.414063
-167.5606 | -1.405767
-151.0044 | -1.397443
-136.8389 | -1.389086
-124.694 | -1.380689
-113.7897 | -1.372243
-103.6726 | -1.363743
-94.46021 | -1.355187
-86.75588 | -1.346572
-79.33844 | -1.337898
-72.57569 | -1.329163
-66.37937 | -1.320369
-61.22026 | -1.311518
-55.92384 | -1.302611
-50.93638 | -1.293648
-46.64039 | -1.284632
-42.55037 | -1.275568
-38.57561 | -1.266458
-35.48357 | -1.257301
-32.08259 | -1.248097
-28.60803 | -1.238847
-25.81025 | -1.229554
-23.42686 | -1.220217
-20.64869 | -1.210839
-17.87297 | -1.201417
-15.44054 | -1.191953
-13.3514 | -1.182446
-10.74242 | -1.172894
-8.83963 | -1.1633
-6.954006 | -1.153665
-5.171367 | -1.143988
-3.12636 | -1.134269
-1.378051 | -1.124509
0.1863556 | -1.114706
1.620803 | -1.104861
3.217086 | -1.094975
4.945779 | -1.085049
6.865732 | -1.075084
7.981414 | -1.06508
9.621833 | -1.055035
11.15191 | -1.044948
12.84137 | -1.034819
13.81974 | -1.02465
15.17572 | -1.014443
17.14471 | -1.004199
18.10592 | -0.9939191
19.2829 | -0.9836031
20.35199 | -0.9732521
21.54369 | -0.9628659
23.16449 | -0.9524441
24.50821 | -0.9419867
25.91569 | -0.9314925
26.87689 | -0.9209601
27.77189 | -0.9103888
28.9881 | -0.8997814
29.89781 | -0.8891415
31.08951 | -0.8784735
32.35231 | -0.867778
33.69848 | -0.8570528
34.90244 | -0.8462961
35.07653 | -0.8355071
37.10438 | -0.8246871
37.82773 | -0.813837
39.09054 | -0.802958
39.87029 | -0.7920511
40.66475 | -0.7811126
41.71668 | -0.7701387
42.83972 | -0.7591307
43.46008 | -0.7480908
44.87246 | -0.7370203
45.72823 | -0.7259221
46.70169 | -0.714799
47.80511 | -0.7036497
48.72463 | -0.6924759
49.48722 | -0.6812782
50.56121 | -0.6700576
51.33851 | -0.6588156
52.18202 | -0.647552
53.42766 | -0.6362648
54.57767 | -0.6249509
55.21765 | -0.6136099
56.19602 | -0.6022414
56.99538 | -0.5908455
57.9664 | -0.5794239
59.36651 | -0.5679781
59.95255 | -0.5565074
60.51652 | -0.5450145
61.47037 | -0.5335019
62.41441 | -0.5219718
63.19661 | -0.5104269
64.12103 | -0.4988683
65.30047 | -0.4872976
66.04834 | -0.4757135
67.18119 | -0.4641127
67.68141 | -0.4524929
68.5764 | -0.4408514
69.63078 | -0.4291892
70.34188 | -0.4175093
70.97451 | -0.4058114
71.69296 | -0.3940952
73.07101 | -0.3823612
73.73061 | -0.3706088
74.71143 | -0.358841
75.2803 | -0.3470614
75.57455 | -0.335272
76.65345 | -0.3234729
77.53128 | -0.3116645
78.23992 | -0.2998475
78.96327 | -0.2880194
79.63759 | -0.2761804
80.44431 | -0.2643309
80.99847 | -0.2524689
81.81255 | -0.2405934
82.69284 | -0.228704
83.54125 | -0.2168019
84.45096 | -0.2048908
85.08113 | -0.192974
85.52741 | -0.181053
86.39298 | -0.1691282
86.96676 | -0.1572003
87.56506 | -0.1452694
88.10205 | -0.133334
89.04609 | -0.1213954
89.80132 | -0.109455
90.38981 | -0.09751358
90.99057 | -0.08557129
91.77522 | -0.07362558
92.2313 | -0.06167374
92.86638 | -0.04971451
93.15572 | -0.03774897
94.41608 | -0.02577884
94.94327 | -0.01380585