## Sheet1
107.2715 | -0.0001268425
107.6128 | 0.0026369219
107.9411 | 0.005400869
108.2686 | 0.0081647317
108.6014 | 0.0109282479
108.9249 | 0.0136913357
109.2384 | 0.016453956
109.5595 | 0.0192158881
109.8915 | 0.0219768844
110.1995 | 0.0247368212
110.5154 | 0.0274956589
110.8317 | 0.0302533611
111.1479 | 0.0330098937
111.4601 | 0.0357652795
111.7857 | 0.0385194135
112.1083 | 0.0412720463
112.4265 | 0.044022993
112.7479 | 0.0467721939
113.0541 | 0.0495195572
113.3639 | 0.0522649088
113.6712 | 0.0550082166
113.9662 | 0.0577496214
114.2758 | 0.0604891435
114.5807 | 0.0632264972
114.8806 | 0.0659613652
115.1581 | 0.0686936267
115.4374 | 0.0714232126
115.7225 | 0.074150063
116.022 | 0.0768742245
116.3067 | 0.0795957374
116.5817 | 0.0823144432
116.8537 | 0.0850301873
117.1343 | 0.0877429504
117.392 | 0.0904525767
117.6652 | 0.0931587168
117.9414 | 0.0958611057
118.203 | 0.0985597793
118.4604 | 0.101254812
118.7214 | 0.1039460306
118.9849 | 0.1066331598
119.2614 | 0.1093160715
119.5444 | 0.1119946904
119.7965 | 0.1146687916
120.0442 | 0.1173382258
120.3103 | 0.120003072
120.5797 | 0.1226633451
120.8442 | 0.1253188464
121.1041 | 0.1279694658
121.3604 | 0.1306152434
121.6103 | 0.1332561227
121.8584 | 0.1358919203
122.1211 | 0.1385225376
122.3635 | 0.1411479921
122.6141 | 0.1437682085
122.8527 | 0.1463830877
123.1017 | 0.1489925427
123.3357 | 0.1515964161
123.5703 | 0.1541945774
123.8083 | 0.1567870181
124.0331 | 0.1593737277
124.2651 | 0.1619546279
124.4998 | 0.1645296521
124.723 | 0.1670987394
124.9454 | 0.169661711
125.1635 | 0.1722182996
125.3852 | 0.1747683313
125.601 | 0.1773116073
125.8108 | 0.1798478972
126.0195 | 0.1823771264
126.226 | 0.1848994081
126.4359 | 0.1874148322
126.642 | 0.1899232323
126.8388 | 0.1924243555
127.0204 | 0.1949181665
127.2007 | 0.197404723
127.3893 | 0.1998839445
127.5806 | 0.2023557033
127.7858 | 0.2048199525
127.9756 | 0.2072766189
128.1633 | 0.2097255396
128.352 | 0.212166573
128.5165 | 0.2145996016
128.6767 | 0.2170245271
128.8476 | 0.2194412029
129.0328 | 0.2218494957
129.1918 | 0.2242493346
129.3409 | 0.2266407662
129.4888 | 0.2290237985
129.6427 | 0.2313981863
129.798 | 0.2337636365
129.9559 | 0.2361199876
130.0961 | 0.2384671317
130.2325 | 0.2408049623
130.3746 | 0.2431334133
130.5072 | 0.2454525169
130.6461 | 0.2477624473
130.7734 | 0.2500632203
130.9011 | 0.2523547916
131.0309 | 0.2546371642
131.1374 | 0.2569102725
131.2371 | 0.2591740964
131.3431 | 0.261428487
131.4526 | 0.2636731609
131.548 | 0.2659080312
131.6403 | 0.2681330652
131.7298 | 0.2703481103
131.8238 | 0.2725530024
131.9115 | 0.2747476302
131.9977 | 0.2769317953
132.0665 | 0.2791052284
132.1243 | 0.2812677863
132.1931 | 0.2834194674
132.2601 | 0.2855601775
132.3059 | 0.2876898082
132.3522 | 0.289808389
132.3969 | 0.2919158705
132.4494 | 0.294012193
132.4877 | 0.2960972906
132.5125 | 0.2981711798
132.5458 | 0.3002340575
132.5763 | 0.3022860821
132.596 | 0.3043272836
132.6133 | 0.3063576218
132.6293 | 0.3083769072
132.6478 | 0.3103846437
132.6514 | 0.312380312
132.6498 | 0.3143636934
132.6443 | 0.3163348014
132.6263 | 0.3182937464
132.6012 | 0.3202404146
132.576 | 0.3221746646
132.5628 | 0.3240965446
132.5237 | 0.3260060934
132.4752 | 0.3279034169
132.4396 | 0.3297887495
132.401 | 0.3316623448
132.3443 | 0.3335241792
132.2763 | 0.3353739054
132.2164 | 0.3372111898
132.1465 | 0.3390359214
132.072 | 0.3408481345
132.0032 | 0.3426477134
131.9169 | 0.3444343747
131.8336 | 0.3462079243
131.7385 | 0.3479682681
131.6462 | 0.3497153479
131.5451 | 0.3514491619
131.4376 | 0.3531697747
131.3252 | 0.3548772186
131.2137 | 0.3565713415
131.0931 | 0.3582518535
130.9546 | 0.3599184726
130.8106 | 0.3615711347
130.6757 | 0.3632100699
130.536 | 0.3648356402
130.3823 | 0.3664481339
130.233 | 0.3680475561
130.0692 | 0.3696336709
129.9015 | 0.3712061637
129.7167 | 0.372764711
129.5218 | 0.3743090286
129.3391 | 0.375838964
129.158 | 0.3773543751
128.96 | 0.3788551292
128.7345 | 0.380341114
128.5077 | 0.3818121891
128.2878 | 0.383268395
128.0708 | 0.3847099312
127.824 | 0.3861370137
127.5812 | 0.3875499166
127.3512 | 0.388948762
127.1045 | 0.3903333288
126.8451 | 0.3917032647
126.5759 | 0.3930583813
126.3155 | 0.3943985862
126.0351 | 0.3957237305
125.7499 | 0.3970337134
125.4698 | 0.3983285699
125.1754 | 0.3996084657
124.8761 | 0.4008735645
124.5765 | 0.4021238978
124.2722 | 0.4033593447
123.965 | 0.4045797696
123.6448 | 0.4057850215
123.3116 | 0.4069750223
122.9876 | 0.4081497534
122.644 | 0.409309209
122.299 | 0.4104535145
121.9578 | 0.4115826828
121.6032 | 0.4126966024
121.2376 | 0.4137952025
120.8606 | 0.4148782451
120.4904 | 0.4159454848
120.1058 | 0.4169968991
119.7045 | 0.4180325669
119.3202 | 0.4190524962
118.9166 | 0.4200565021
118.4911 | 0.421044511
118.089 | 0.4220166401
117.6657 | 0.42297294
117.2412 | 0.4239132161
116.8058 | 0.4248371695
116.3752 | 0.4257447448
115.9089 | 0.4266360751
115.4366 | 0.4275111453
114.9794 | 0.4283699399
114.5222 | 0.4292126256
114.0429 | 0.4300392809
113.5435 | 0.4308497619
113.045 | 0.4316438673
112.5408 | 0.4324215932
112.0153 | 0.4331830857
111.4973 | 0.4339284047
110.9684 | 0.4346574598
110.4484 | 0.4353702658
109.9244 | 0.4360669091
109.3921 | 0.4367472975
108.8415 | 0.437411397
108.3073 | 0.438059222
107.7657 | 0.4386906311
107.2127 | 0.439305475
106.6405 | 0.4399036837
106.0661 | 0.440485239
105.483 | 0.4410501798
104.8953 | 0.4415985812
104.2876 | 0.4421304272
103.6744 | 0.44264559
103.0653 | 0.443144001
102.4451 | 0.4436256923
101.8203 | 0.444090705
101.184 | 0.4445389828
100.5324 | 0.4449704487
99.87732 | 0.4453851747
99.23464 | 0.4457832338
98.59037 | 0.4461645311
97.92714 | 0.4465288717
97.25417 | 0.4468762497
96.60548 | 0.4472068072
95.94133 | 0.4475205024
95.24561 | 0.4478171815
94.55931 | 0.448096885
93.86645 | 0.4483597815
93.16947 | 0.4486059062
92.44337003 | 0.4488351194
91.71447 | 0.4490473978
90.97867 | 0.449242883
90.24331 | 0.4494216399
89.49307 | 0.4495836027
88.74104 | 0.4497287115
88.00168 | 0.4498569732
87.24827 | 0.449968338
86.49501 | 0.4500626757
85.72719 | 0.4501399487
84.9704 | 0.45020024
84.21047 | 0.4502436167
83.44779 | 0.4502700684
82.6611 | 0.4502795398
81.86997 | 0.4502720584
81.0779 | 0.4502476711
80.28006 | 0.4502063279
79.47596 | 0.4501479887
78.65281 | 0.450072631
77.8208 | 0.4499802372
76.98599 | 0.4498708398
76.15159 | 0.4497444484
75.32004 | 0.4496011025
74.48937 | 0.4494408979
73.64859 | 0.44926384
72.79709 | 0.449069801
71.94856 | 0.4488587014
71.093 | 0.4486306126
70.22837 | 0.4483856517
69.3664 | 0.4481238258
68.48892 | 0.4478450564
67.61377 | 0.447549325
66.72761 | 0.4472366775
65.85357198 | 0.4469070869
64.97558 | 0.4465605474
64.08523 | 0.4461971205
63.18953 | 0.4458168197
62.28145 | 0.4454196779
61.38327 | 0.4450057247
60.46703 | 0.4445750604
59.53849 | 0.4441277899
58.62433 | 0.443664013
57.70541 | 0.4431837919
56.78391 | 0.442687014
55.86489 | 0.4421736241
54.94878 | 0.4416436428
54.01661 | 0.4410971128
53.0652 | 0.4405339533
52.11952 | 0.4399539396
51.16615 | 0.4393570457
50.21916 | 0.4387436008
49.28155 | 0.4381139687
48.33824 | 0.4374682447
47.37946 | 0.4368063268
46.42674 | 0.4361281731
45.4556 | 0.4354338208
44.48939 | 0.4347231832
43.53103 | 0.4339961525
42.55665 | 0.4332527194
41.57628 | 0.4324929621
40.60251 | 0.4317169112
39.62904 | 0.4309245431
38.64725 | 0.4301157687
37.67145 | 0.4292903831
36.69604 | 0.4284483099
35.70366 | 0.4275897336
34.6984 | 0.4267148643
33.70032 | 0.4258236576
32.71088 | 0.4249160532
31.72279 | 0.4239922898
30.71374 | 0.4230526694
29.69804 | 0.4220971884
28.70748 | 0.4211259337
27.71652 | 0.4201391642
26.71614 | 0.4191368484
25.71216 | 0.4181188308
24.7062 | 0.4170850996
23.70089 | 0.4160357359
22.70344 | 0.414970743
21.70574 | 0.4138900188
20.71916 | 0.4127936462
19.72038 | 0.4116818822
18.72188 | 0.410554858
17.7149 | 0.4094124841
16.70788 | 0.4082546539
15.716 | 0.4070814029
14.71044 | 0.4058927426
13.70637 | 0.4046886387
12.70765 | 0.4034690999
11.70449 | 0.4022343421
10.69212 | 0.4009845952
9.700068 | 0.3997198859
8.706411 | 0.3984402168
7.717596 | 0.397145497
6.728622 | 0.3958354155
5.740788 | 0.3945097673
4.743609 | 0.3931686395
3.754574 | 0.3918123881
2.76644 | 0.3904413896
1.787991 | 0.3890559333
0.8180457 | 0.3876563746
-0.1681075 | 0.3862429358
-1.155041 | 0.3848155682
-2.136512 | 0.383373949
-3.115862 | 0.3819177925
-4.088128 | 0.3804471037
-5.047667 | 0.3789619577
-6.01142851 | 0.3774624007
-6.971028 | 0.375948471
-7.931408 | 0.3744202622
-8.895009 | 0.3728779572
-9.834598 | 0.371321662
-10.78807 | 0.3697514525
-11.72792 | 0.3681674888
-12.66325 | 0.3665700814
-13.60474 | 0.3649595267
-14.54193 | 0.3633358481
-15.48696 | 0.3616988081
-16.42249 | 0.3600479159
-17.35523 | 0.3583828226
-18.29558 | 0.3567036378
-19.20924 | 0.3550107293
-20.12095 | 0.3533044073
-21.03387 | 0.3515848463
-21.95098 | 0.3498520734
-22.84581 | 0.3481059837
-23.73815 | 0.3463464662
-24.62738 | 0.3445735709
-25.51614 | 0.342787548
-26.42131 | 0.3409885993
-27.30147 | 0.3391768483
-28.177 | 0.3373524663
-29.0537 | 0.3355156587
-29.93184 | 0.3336665929
-30.79249 | 0.3318054239
-31.65157 | 0.3299322312
-32.52034 | 0.3280470872
-33.37235 | 0.3261500868
-34.21787 | 0.3242411721
-35.07101 | 0.3223203003
-35.90561 | 0.3203874969
-36.74342 | 0.3184426806
-37.57427 | 0.3164855672
-38.41447 | 0.3145158649
-39.2325 | 0.312533548
-40.03279 | 0.310538772
-40.84472 | 0.3085319155
-41.65084 | 0.3065134156
-42.45493 | 0.3044835697
-43.25721 | 0.3024425892
-44.06583 | 0.3003904632
-44.84986 | 0.2983271007
-45.62657 | 0.2962524977
-46.40495 | 0.2941667407
-47.186 | 0.2920701139
-47.9597 | 0.2899627731
-48.71583 | 0.2878446168
-49.47101 | 0.2857154512
-50.2302 | 0.2835751989
-50.97691 | 0.2814238287
-51.71573 | 0.2792612119
-52.45986 | 0.2770874381
-53.1956 | 0.2749028013
-53.92805 | 0.2727076389
-54.6529 | 0.2705021913
-55.36467 | 0.2682865895
-56.07995 | 0.2660610434
-56.80294 | 0.2638257248
-57.50755 | 0.2615807023
-58.21215518 | 0.259326071
-58.90544 | 0.2570619515
-59.59357 | 0.2547883953
-60.27391 | 0.2525054013
-60.94926 | 0.2502130977
-61.63294 | 0.247911721
-62.31283 | 0.2456014285
-62.97816 | 0.2432820987
-63.64288 | 0.2409535623
-64.29728 | 0.2386158079
-64.94654 | 0.2362689376
-65.58707 | 0.2339130744
-66.22262 | 0.2315482186
-66.84841 | 0.2291744739
-67.48352 | 0.2267921055
-68.12321 | 0.2244014225
-68.74914 | 0.2220025773
-69.36786 | 0.2195956723
-69.97638 | 0.2171808282
-70.57889 | 0.2147580158
-71.19179 | 0.2123271974
-71.78034 | 0.2098884002
-72.37637 | 0.2074416419
-72.97092 | 0.2049870225
-73.54832 | 0.2025247283
-74.12107 | 0.2000548429
-74.7029 | 0.1975773348
-75.27337 | 0.1950922482
-75.83931 | 0.1925998167
-76.40036 | 0.1901001258
-76.96357 | 0.1875930134
-77.52303 | 0.1850784655
-78.08732 | 0.1825567123
-78.63893 | 0.1800280373
-79.19099 | 0.1774925944
-79.73982 | 0.1749504837
-80.27924 | 0.1724018453
-80.813 | 0.1698467755
-81.33207 | 0.1672853845
-81.84503 | 0.1647178139
-82.37133 | 0.1621441933
-82.88392 | 0.159564591
-83.39278 | 0.1569791012
-83.89642 | 0.1543878524
-84.39262 | 0.1517908933
-84.87181 | 0.1491881975
-85.36236 | 0.146579741
-85.85342 | 0.1439655558
-86.33331 | 0.1413458067
-86.80462 | 0.1387206524
-87.2836 | 0.1360901611
-87.73974 | 0.1334543884
-88.21583 | 0.1308134839
-88.69632 | 0.1281676004
-89.17221 | 0.1255167074
-89.63605 | 0.1228608878
-90.09563 | 0.1202004681
-90.57978 | 0.1175356817
-91.05117 | 0.1148663731
-91.51807 | 0.1121923969
-91.98121 | 0.1095140058
-92.44135 | 0.1068315111
-92.8833 | 0.1041450341
-93.31114 | 0.1014545705
-93.74431 | 0.0987601905
-94.16302 | 0.0960621197
-94.56507 | 0.093360591
-94.96656 | 0.0906557664
-95.36165 | 0.087947797
-95.75503 | 0.0852368033
-96.1527 | 0.08252282
-96.54396 | 0.0798058979
-96.94545 | 0.0770861057
-97.34194 | 0.074363468
-97.74001 | 0.0716379717
-98.13479 | 0.0689097362
-98.51459 | 0.0661790655
-98.90707 | 0.0634461938
-99.30468 | 0.0607111721
-99.6826 | 0.0579739619
-100.0744 | 0.0552345819
-100.4565 | 0.0524931528
-100.8527 | 0.0497497561
-101.2508 | 0.0470044145
-101.6369 | 0.0442571143
-102.0127 | 0.0415079718
-102.395 | 0.0387572617
-102.785 | 0.0360050815
-103.1504 | 0.0332512366
-103.4918 | 0.0304957494
-103.8596 | 0.0277389968
-104.2043 | 0.0249812381
-104.5385 | 0.022222572
-104.8769 | 0.0194630488
-105.2161 | 0.016702702
-105.5732 | 0.0139415312
-105.9117 | 0.011179541
-106.2448 | 0.0084168445
-106.5824 | 0.005653704
-106.9185 | 0.002890359
-107.2715 | 0.0001268425
-107.6128 | -0.0026369219
-107.9411 | -0.005400869
-108.2686 | -0.0081647317
-108.6014 | -0.0109282479
-108.9249 | -0.0136913357
-109.2384 | -0.016453956
-109.5595 | -0.0192158881
-109.8915 | -0.0219768844
-110.1995 | -0.0247368212
-110.5154 | -0.0274956589
-110.8317 | -0.0302533611
-111.1479 | -0.0330098937
-111.4601 | -0.0357652795
-111.7857 | -0.0385194135
-112.1083 | -0.0412720463
-112.4265 | -0.044022993
-112.7479 | -0.0467721939
-113.0541 | -0.0495195572
-113.3639 | -0.0522649088
-113.6712 | -0.0550082166
-113.9662 | -0.0577496214
-114.2758 | -0.0604891435
-114.5807 | -0.0632264972
-114.8806 | -0.0659613652
-115.1581 | -0.0686936267
-115.4374 | -0.0714232126
-115.7225 | -0.074150063
-116.022 | -0.0768742245
-116.3067 | -0.0795957374
-116.5817 | -0.0823144432
-116.8537 | -0.0850301873
-117.1343 | -0.0877429504
-117.392 | -0.0904525767
-117.6652 | -0.0931587168
-117.9414 | -0.0958611057
-118.203 | -0.0985597793
-118.4604 | -0.101254812
-118.7214 | -0.1039460306
-118.9849 | -0.1066331598
-119.2614 | -0.1093160715
-119.5444 | -0.1119946904
-119.7965 | -0.1146687916
-120.0442 | -0.1173382258
-120.3103 | -0.120003072
-120.5797 | -0.1226633451
-120.8442 | -0.1253188464
-121.1041 | -0.1279694658
-121.3604 | -0.1306152434
-121.6103 | -0.1332561227
-121.8584 | -0.1358919203
-122.1211 | -0.1385225376
-122.3635 | -0.1411479921
-122.6141 | -0.1437682085
-122.8527 | -0.1463830877
-123.1017 | -0.1489925427
-123.3357 | -0.1515964161
-123.5703 | -0.1541945774
-123.8083 | -0.1567870181
-124.0331 | -0.1593737277
-124.2651 | -0.1619546279
-124.4998 | -0.1645296521
-124.723 | -0.1670987394
-124.9454 | -0.169661711
-125.1635 | -0.1722182996
-125.3852 | -0.1747683313
-125.601 | -0.1773116073
-125.8108 | -0.1798478972
-126.0195 | -0.1823771264
-126.226 | -0.1848994081
-126.4359 | -0.1874148322
-126.642 | -0.1899232323
-126.8388 | -0.1924243555
-127.0204 | -0.1949181665
-127.2007 | -0.197404723
-127.3893 | -0.1998839445
-127.5806 | -0.2023557033
-127.7858 | -0.2048199525
-127.9756 | -0.2072766189
-128.1633 | -0.2097255396
-128.352 | -0.212166573
-128.5165 | -0.2145996016
-128.6767 | -0.2170245271
-128.8476 | -0.2194412029
-129.0328 | -0.2218494957
-129.1918 | -0.2242493346
-129.3409 | -0.2266407662
-129.4888 | -0.2290237985
-129.6427 | -0.2313981863
-129.798 | -0.2337636365
-129.9559 | -0.2361199876
-130.0961 | -0.2384671317
-130.2325 | -0.2408049623
-130.3746 | -0.2431334133
-130.5072 | -0.2454525169
-130.6461 | -0.2477624473
-130.7734 | -0.2500632203
-130.9011 | -0.2523547916
-131.0309 | -0.2546371642
-131.1374 | -0.2569102725
-131.2371 | -0.2591740964
-131.3431 | -0.261428487
-131.4526 | -0.2636731609
-131.548 | -0.2659080312
-131.6403 | -0.2681330652
-131.7298 | -0.2703481103
-131.8238 | -0.2725530024
-131.9115 | -0.2747476302
-131.9977 | -0.2769317953
-132.0665 | -0.2791052284
-132.1243 | -0.2812677863
-132.1931 | -0.2834194674
-132.2601 | -0.2855601775
-132.3059 | -0.2876898082
-132.3522 | -0.289808389
-132.3969 | -0.2919158705
-132.4494 | -0.294012193
-132.4877 | -0.2960972906
-132.5125 | -0.2981711798
-132.5458 | -0.3002340575
-132.5763 | -0.3022860821
-132.596 | -0.3043272836
-132.6133 | -0.3063576218
-132.6293 | -0.3083769072
-132.6478 | -0.3103846437
-132.6514 | -0.312380312
-132.6498 | -0.3143636934
-132.6443 | -0.3163348014
-132.6263 | -0.3182937464
-132.6012 | -0.3202404146
-132.576 | -0.3221746646
-132.5628 | -0.3240965446
-132.5237 | -0.3260060934
-132.4752 | -0.3279034169
-132.4396 | -0.3297887495
-132.401 | -0.3316623448
-132.3443 | -0.3335241792
-132.2763 | -0.3353739054
-132.2164 | -0.3372111898
-132.1465 | -0.3390359214
-132.072 | -0.3408481345
-132.0032 | -0.3426477134
-131.9169 | -0.3444343747
-131.8336 | -0.3462079243
-131.7385 | -0.3479682681
-131.6462 | -0.3497153479
-131.5451 | -0.3514491619
-131.4376 | -0.3531697747
-131.3252 | -0.3548772186
-131.2137 | -0.3565713415
-131.0931 | -0.3582518535
-130.9546 | -0.3599184726
-130.8106 | -0.3615711347
-130.6757 | -0.3632100699
-130.536 | -0.3648356402
-130.3823 | -0.3664481339
-130.233 | -0.3680475561
-130.0692 | -0.3696336709
-129.9015 | -0.3712061637
-129.7167 | -0.372764711
-129.5218 | -0.3743090286
-129.3391 | -0.375838964
-129.158 | -0.3773543751
-128.96 | -0.3788551292
-128.7345 | -0.380341114
-128.5077 | -0.3818121891
-128.2878 | -0.383268395
-128.0708 | -0.3847099312
-127.824 | -0.3861370137
-127.5812 | -0.3875499166
-127.3512 | -0.388948762
-127.1045 | -0.3903333288
-126.8451 | -0.3917032647
-126.5759 | -0.3930583813
-126.3155 | -0.3943985862
-126.0351 | -0.3957237305
-125.7499 | -0.3970337134
-125.4698 | -0.3983285699
-125.1754 | -0.3996084657
-124.8761 | -0.4008735645
-124.5765 | -0.4021238978
-124.2722 | -0.4033593447
-123.965 | -0.4045797696
-123.6448 | -0.4057850215
-123.3116 | -0.4069750223
-122.9876 | -0.4081497534
-122.644 | -0.409309209
-122.299 | -0.4104535145
-121.9578 | -0.4115826828
-121.6032 | -0.4126966024
-121.2376 | -0.4137952025
-120.8606 | -0.4148782451
-120.4904 | -0.4159454848
-120.1058 | -0.4169968991
-119.7045 | -0.4180325669
-119.3202 | -0.4190524962
-118.9166 | -0.4200565021
-118.4911 | -0.421044511
-118.089 | -0.4220166401
-117.6657 | -0.42297294
-117.2412 | -0.4239132161
-116.8058 | -0.4248371695
-116.3752 | -0.4257447448
-115.9089 | -0.4266360751
-115.4366 | -0.4275111453
-114.9794 | -0.4283699399
-114.5222 | -0.4292126256
-114.0429 | -0.4300392809
-113.5435 | -0.4308497619
-113.045 | -0.4316438673
-112.5408 | -0.4324215932
-112.0153 | -0.4331830857
-111.4973 | -0.4339284047
-110.9684 | -0.4346574598
-110.4484 | -0.4353702658
-109.9244 | -0.4360669091
-109.3921 | -0.4367472975
-108.8415 | -0.437411397
-108.3073 | -0.438059222
-107.7657 | -0.4386906311
-107.2127 | -0.439305475
-106.6405 | -0.4399036837
-106.0661 | -0.440485239
-105.483 | -0.4410501798
-104.8953 | -0.4415985812
-104.2876 | -0.4421304272
-103.6744 | -0.44264559
-103.0653 | -0.443144001
-102.4451 | -0.4436256923
-101.8203 | -0.444090705
-101.184 | -0.4445389828
-100.5324 | -0.4449704487
-99.87732 | -0.4453851747
-99.23464 | -0.4457832338
-98.59037 | -0.4461645311
-97.92714 | -0.4465288717
-97.25417 | -0.4468762497
-96.60548 | -0.4472068072
-95.94133 | -0.4475205024
-95.24561 | -0.4478171815
-94.55931 | -0.448096885
-93.86645 | -0.4483597815
-93.16947 | -0.4486059062
-92.44337003 | -0.4488351194
-91.71447 | -0.4490473978
-90.97867 | -0.449242883
-90.24331 | -0.4494216399
-89.49307 | -0.4495836027
-88.74104 | -0.4497287115
-88.00168 | -0.4498569732
-87.24827 | -0.449968338
-86.49501 | -0.4500626757
-85.72719 | -0.4501399487
-84.9704 | -0.45020024
-84.21047 | -0.4502436167
-83.44779 | -0.4502700684
-82.6611 | -0.4502795398
-81.86997 | -0.4502720584
-81.0779 | -0.4502476711
-80.28006 | -0.4502063279
-79.47596 | -0.4501479887
-78.65281 | -0.450072631
-77.8208 | -0.4499802372
-76.98599 | -0.4498708398
-76.15159 | -0.4497444484
-75.32004 | -0.4496011025
-74.48937 | -0.4494408979
-73.64859 | -0.44926384
-72.79709 | -0.449069801
-71.94856 | -0.4488587014
-71.093 | -0.4486306126
-70.22837 | -0.4483856517
-69.3664 | -0.4481238258
-68.48892 | -0.4478450564
-67.61377 | -0.447549325
-66.72761 | -0.4472366775
-65.85357198 | -0.4469070869
-64.97558 | -0.4465605474
-64.08523 | -0.4461971205
-63.18953 | -0.4458168197
-62.28145 | -0.4454196779
-61.38327 | -0.4450057247
-60.46703 | -0.4445750604
-59.53849 | -0.4441277899
-58.62433 | -0.443664013
-57.70541 | -0.4431837919
-56.78391 | -0.442687014
-55.86489 | -0.4421736241
-54.94878 | -0.4416436428
-54.01661 | -0.4410971128
-53.0652 | -0.4405339533
-52.11952 | -0.4399539396
-51.16615 | -0.4393570457
-50.21916 | -0.4387436008
-49.28155 | -0.4381139687
-48.33824 | -0.4374682447
-47.37946 | -0.4368063268
-46.42674 | -0.4361281731
-45.4556 | -0.4354338208
-44.48939 | -0.4347231832
-43.53103 | -0.4339961525
-42.55665 | -0.4332527194
-41.57628 | -0.4324929621
-40.60251 | -0.4317169112
-39.62904 | -0.4309245431
-38.64725 | -0.4301157687
-37.67145 | -0.4292903831
-36.69604 | -0.4284483099
-35.70366 | -0.4275897336
-34.6984 | -0.4267148643
-33.70032 | -0.4258236576
-32.71088 | -0.4249160532
-31.72279 | -0.4239922898
-30.71374 | -0.4230526694
-29.69804 | -0.4220971884
-28.70748 | -0.4211259337
-27.71652 | -0.4201391642
-26.71614 | -0.4191368484
-25.71216 | -0.4181188308
-24.7062 | -0.4170850996
-23.70089 | -0.4160357359
-22.70344 | -0.414970743
-21.70574 | -0.4138900188
-20.71916 | -0.4127936462
-19.72038 | -0.4116818822
-18.72188 | -0.410554858
-17.7149 | -0.4094124841
-16.70788 | -0.4082546539
-15.716 | -0.4070814029
-14.71044 | -0.4058927426
-13.70637 | -0.4046886387
-12.70765 | -0.4034690999
-11.70449 | -0.4022343421
-10.69212 | -0.4009845952
-9.700068 | -0.3997198859
-8.706411 | -0.3984402168
-7.717596 | -0.397145497
-6.728622 | -0.3958354155
-5.740788 | -0.3945097673
-4.743609 | -0.3931686395
-3.754574 | -0.3918123881
-2.76644 | -0.3904413896
-1.787991 | -0.3890559333
-0.8180457 | -0.3876563746
0.1681075 | -0.3862429358
1.155041 | -0.3848155682
2.136512 | -0.383373949
3.115862 | -0.3819177925
4.088128 | -0.3804471037
5.047667 | -0.3789619577
6.01142851 | -0.3774624007
6.971028 | -0.375948471
7.931408 | -0.3744202622
8.895009 | -0.3728779572
9.834598 | -0.371321662
10.78807 | -0.3697514525
11.72792 | -0.3681674888
12.66325 | -0.3665700814
13.60474 | -0.3649595267
14.54193 | -0.3633358481
15.48696 | -0.3616988081
16.42249 | -0.3600479159
17.35523 | -0.3583828226
18.29558 | -0.3567036378
19.20924 | -0.3550107293
20.12095 | -0.3533044073
21.03387 | -0.3515848463
21.95098 | -0.3498520734
22.84581 | -0.3481059837
23.73815 | -0.3463464662
24.62738 | -0.3445735709
25.51614 | -0.342787548
26.42131 | -0.3409885993
27.30147 | -0.3391768483
28.177 | -0.3373524663
29.0537 | -0.3355156587
29.93184 | -0.3336665929
30.79249 | -0.3318054239
31.65157 | -0.3299322312
32.52034 | -0.3280470872
33.37235 | -0.3261500868
34.21787 | -0.3242411721
35.07101 | -0.3223203003
35.90561 | -0.3203874969
36.74342 | -0.3184426806
37.57427 | -0.3164855672
38.41447 | -0.3145158649
39.2325 | -0.312533548
40.03279 | -0.310538772
40.84472 | -0.3085319155
41.65084 | -0.3065134156
42.45493 | -0.3044835697
43.25721 | -0.3024425892
44.06583 | -0.3003904632
44.84986 | -0.2983271007
45.62657 | -0.2962524977
46.40495 | -0.2941667407
47.186 | -0.2920701139
47.9597 | -0.2899627731
48.71583 | -0.2878446168
49.47101 | -0.2857154512
50.2302 | -0.2835751989
50.97691 | -0.2814238287
51.71573 | -0.2792612119
52.45986 | -0.2770874381
53.1956 | -0.2749028013
53.92805 | -0.2727076389
54.6529 | -0.2705021913
55.36467 | -0.2682865895
56.07995 | -0.2660610434
56.80294 | -0.2638257248
57.50755 | -0.2615807023
58.21215518 | -0.259326071
58.90544 | -0.2570619515
59.59357 | -0.2547883953
60.27391 | -0.2525054013
60.94926 | -0.2502130977
61.63294 | -0.247911721
62.31283 | -0.2456014285
62.97816 | -0.2432820987
63.64288 | -0.2409535623
64.29728 | -0.2386158079
64.94654 | -0.2362689376
65.58707 | -0.2339130744
66.22262 | -0.2315482186
66.84841 | -0.2291744739
67.48352 | -0.2267921055
68.12321 | -0.2244014225
68.74914 | -0.2220025773
69.36786 | -0.2195956723
69.97638 | -0.2171808282
70.57889 | -0.2147580158
71.19179 | -0.2123271974
71.78034 | -0.2098884002
72.37637 | -0.2074416419
72.97092 | -0.2049870225
73.54832 | -0.2025247283
74.12107 | -0.2000548429
74.7029 | -0.1975773348
75.27337 | -0.1950922482
75.83931 | -0.1925998167
76.40036 | -0.1901001258
76.96357 | -0.1875930134
77.52303 | -0.1850784655
78.08732 | -0.1825567123
78.63893 | -0.1800280373
79.19099 | -0.1774925944
79.73982 | -0.1749504837
80.27924 | -0.1724018453
80.813 | -0.1698467755
81.33207 | -0.1672853845
81.84503 | -0.1647178139
82.37133 | -0.1621441933
82.88392 | -0.159564591
83.39278 | -0.1569791012
83.89642 | -0.1543878524
84.39262 | -0.1517908933
84.87181 | -0.1491881975
85.36236 | -0.146579741
85.85342 | -0.1439655558
86.33331 | -0.1413458067
86.80462 | -0.1387206524
87.2836 | -0.1360901611
87.73974 | -0.1334543884
88.21583 | -0.1308134839
88.69632 | -0.1281676004
89.17221 | -0.1255167074
89.63605 | -0.1228608878
90.09563 | -0.1202004681
90.57978 | -0.1175356817
91.05117 | -0.1148663731
91.51807 | -0.1121923969
91.98121 | -0.1095140058
92.44135 | -0.1068315111
92.8833 | -0.1041450341
93.31114 | -0.1014545705
93.74431 | -0.0987601905
94.16302 | -0.0960621197
94.56507 | -0.093360591
94.96656 | -0.0906557664
95.36165 | -0.087947797
95.75503 | -0.0852368033
96.1527 | -0.08252282
96.54396 | -0.0798058979
96.94545 | -0.0770861057
97.34194 | -0.074363468
97.74001 | -0.0716379717
98.13479 | -0.0689097362
98.51459 | -0.0661790655
98.90707 | -0.0634461938
99.30468 | -0.0607111721
99.6826 | -0.0579739619
100.0744 | -0.0552345819
100.4565 | -0.0524931528
100.8527 | -0.0497497561
101.2508 | -0.0470044145
101.6369 | -0.0442571143
102.0127 | -0.0415079718
102.395 | -0.0387572617
102.785 | -0.0360050815
103.1504 | -0.0332512366
103.4918 | -0.0304957494
103.8596 | -0.0277389968
104.2043 | -0.0249812381
104.5385 | -0.022222572
104.8769 | -0.0194630488
105.2161 | -0.016702702
105.5732 | -0.0139415312
105.9117 | -0.011179541
106.2448 | -0.0084168445
106.5824 | -0.005653704
106.9185 | -0.002890359