## Sheet1
99.1921 | 8.8706e-06
99.52626 | 0.0024647599
99.85275 | 0.0049207003
100.1751 | 0.0073766238
100.4985 | 0.0098323142
100.8251 | 0.0122875771
101.1394 | 0.0147422658
101.4592 | 0.0171963371
101.7707 | 0.0196496274
102.075 | 0.0221020015
102.3831 | 0.0245535247
102.6906 | 0.0270042034
102.9984 | 0.0294539246
103.3053 | 0.0319025811
103.5964 | 0.0343500715
103.8792 | 0.036796178
104.1729 | 0.0392407408
104.4528 | 0.0416837238
104.7389 | 0.0441250684
105.0182 | 0.0465647377
105.2968 | 0.0490027296
105.5749 | 0.0514389813
105.8483 | 0.0538733374
106.1332 | 0.0563056876
106.4097 | 0.0587359945
106.6739 | 0.0611642713
106.9454 | 0.0635904727
107.2168 | 0.0660144259
107.4819 | 0.0684359249
107.7569 | 0.0708548703
108.0259 | 0.073271341
108.2907 | 0.0756852888
108.5421 | 0.0780964681
108.7988 | 0.0805046475
109.0567 | 0.0829097448
109.3205 | 0.0853117736
109.5717 | 0.087710697
109.8141 | 0.0901064991
110.0568 | 0.0924991393
110.3185 | 0.0948884166
110.5795 | 0.0972740189
110.8274 | 0.099655758
111.0644 | 0.1020335732
111.2983 | 0.1044074461
111.5339 | 0.1067773427
111.7725 | 0.1091431982
112.0089 | 0.1115049152
112.2508 | 0.1138622505
112.4693 | 0.1162149905
112.679 | 0.1185630767
112.904 | 0.1209065553
113.1296 | 0.1232453413
113.353 | 0.1255792365
113.567 | 0.1279082044
113.7759 | 0.1302322283
113.9994 | 0.1325512748
114.2145 | 0.134865284
114.4113 | 0.1371741257
114.6053 | 0.1394777577
114.8036 | 0.1417761832
115.0216 | 0.1440693731
115.2298 | 0.1463572389
115.4125 | 0.1486397658
115.6083 | 0.1509169576
115.8087 | 0.1531888071
116.0037 | 0.1554552731
116.1939 | 0.1577161921
116.3606 | 0.1599713838
116.5287 | 0.162220707
116.7213 | 0.1644640621
116.905 | 0.1667013366
117.0741 | 0.1689325019
117.2511 | 0.1711575592
117.4336 | 0.173376358
117.5985 | 0.175588618
117.7544 | 0.1777941674
117.9153 | 0.179993053
118.0837 | 0.1821852042
118.246 | 0.1843703453
118.3948 | 0.18654828
118.5498 | 0.1887190096
118.704 | 0.1908824594
118.8508 | 0.1930383922
118.989 | 0.1951866158
119.1277 | 0.1973272163
119.2831 | 0.1994602781
119.4054 | 0.2015857082
119.5454 | 0.2037034201
119.6806 | 0.2058134384
119.8 | 0.2079157559
119.9286 | 0.2100100409
120.0484 | 0.212096061
120.1632 | 0.2141739729
120.2854 | 0.2162440513
120.401 | 0.2183063723
120.5197 | 0.2203608647
120.6249 | 0.2224074519
120.7189 | 0.224446029
120.8134 | 0.2264764433
120.9161 | 0.2284985825
121.0127 | 0.2305122767
121.1031 | 0.2325171836
121.1864 | 0.2345130122
121.2552 | 0.2364997266
121.3421 | 0.2384773668
121.4186 | 0.240445954
121.4886 | 0.2424054209
121.5596 | 0.2443556145
121.6392 | 0.2462963786
121.704 | 0.2482275438
121.7586 | 0.2501491244
121.8146 | 0.2520612829
121.8696 | 0.2539641048
121.913 | 0.2558576561
121.9461 | 0.2577420167
121.9951 | 0.2596172216
122.0321 | 0.2614831783
122.0512 | 0.2633396824
122.0644 | 0.2651865268
122.0995 | 0.2670235096
122.1258 | 0.2688505354
122.1452 | 0.2706675783
122.1593 | 0.2724746011
122.1499 | 0.2742713456
122.1429 | 0.2760573825
122.1398 | 0.2778325137
122.1381 | 0.2795967298
122.1356 | 0.281349957
122.1141 | 0.2830921362
122.0907 | 0.2848233734
122.0731 | 0.2865438279
122.0498 | 0.288253488
122.0174 | 0.2899522098
121.9842 | 0.2916398301
121.9466 | 0.2933162303
121.8995 | 0.2949812555
121.848 | 0.2966347511
121.8031 | 0.2982766871
121.7439 | 0.2999072485
121.6766 | 0.3015266752
121.6109 | 0.3031350808
121.5382 | 0.3047324899
121.4595 | 0.3063188505
121.376 | 0.3078940356
121.2978 | 0.3094579111
121.2211 | 0.3110103142
121.13 | 0.3125509424
121.0223 | 0.3140795936
120.9099 | 0.3155962391
120.7929 | 0.3171009133
120.6922 | 0.3185935545
120.5887 | 0.3200739967
120.4678 | 0.3215421229
120.3366 | 0.322997954
120.2129 | 0.3244415989
120.0772 | 0.3258731242
119.9328 | 0.327292641
119.7873 | 0.3287003407
119.6367 | 0.3300962298
119.4778 | 0.3314800186
119.3282 | 0.3328514448
119.1603 | 0.3342103482
118.9905 | 0.335556549
118.8123 | 0.336889825
118.6273 | 0.3382099825
118.4378 | 0.3395170122
118.2485 | 0.3408110185
118.0637 | 0.3420919831
117.8572 | 0.3433598589
117.6449 | 0.344614698
117.4418 | 0.3458564847
117.2172 | 0.3470851802
116.9836 | 0.3483007468
116.7576 | 0.3495030657
116.5323 | 0.3506919837
116.3017 | 0.3518675045
116.0583 | 0.3530298174
115.8 | 0.3541790647
115.553 | 0.3553152991
115.3027 | 0.3564385818
115.0393 | 0.3575488686
114.7816 | 0.3586459036
114.5118 | 0.3597294038
114.2344 | 0.3607993648
113.9702 | 0.3618558674
113.6926 | 0.3628988871
113.3946 | 0.3639284253
113.1077 | 0.3649444772
112.8039 | 0.3659470675
112.5001 | 0.3669361886
112.1949 | 0.3679117063
111.8705 | 0.3688734454
111.5448 | 0.3698212902
111.2193 | 0.3707551969
110.8698 | 0.3716750304
110.5135 | 0.3725806305
110.1556 | 0.3734719071
109.8061 | 0.3743489082
109.447 | 0.375211691
109.0726 | 0.3760602685
108.6952 | 0.3768947441
108.3276 | 0.3777151272
107.9363 | 0.3785212845
107.5341 | 0.3793130604
107.1332 | 0.3800904461
106.7346 | 0.380853537
106.3252 | 0.3816023403
105.893 | 0.3823367655
105.4797 | 0.3830567624
105.0558 | 0.3837622964
104.6249 | 0.3844532688
104.1912 | 0.3851296253
103.7399 | 0.3857914275
103.2888 | 0.3864388171
102.8396 | 0.3870718219
102.3728 | 0.3876902758
101.9019 | 0.388294062
101.437 | 0.3888832433
100.9573 | 0.3894579713
100.4866 | 0.390018224
99.99522 | 0.3905638261
99.49632 | 0.3910947025
99.01165 | 0.3916108587
98.49982 | 0.392112279
97.9665 | 0.3925989415
97.44765 | 0.3930709075
96.92236 | 0.3935281879
96.39092 | 0.3939707314
95.86501 | 0.3943985397
95.32857 | 0.3948115887
94.78949 | 0.3952098336
94.26564 | 0.3955932079
93.70733 | 0.3959616313
93.12855 | 0.3963149704
92.55607 | 0.3966531619
91.9713 | 0.3969762414
91.37986 | 0.3972842241
90.79271 | 0.397577122
90.18371 | 0.3978549653
89.56625 | 0.3981178195
88.96004 | 0.3983657957
88.36521 | 0.3985990049
87.75039 | 0.3988174632
87.13299 | 0.3990210777
86.49517 | 0.3992097636
85.86927 | 0.3993835401
85.25299 | 0.399542401
84.62296 | 0.3996862725
83.98567 | 0.3998150878
83.33319 | 0.3999288063
82.67641 | 0.4000273241
82.01488 | 0.4001106482
81.34291 | 0.4001789196
80.69019 | 0.400232116
80.01648 | 0.4002701553
79.29969 | 0.4002931788
78.59582 | 0.4003013848
77.90743 | 0.4002947526
77.20616 | 0.4002731382
76.49811 | 0.4002363918
75.78306 | 0.400184514
75.07231 | 0.4001176629
74.36078 | 0.4000358517
73.64185 | 0.3999389391
72.92021 | 0.3998268857
72.2064 | 0.3996997917
71.47202 | 0.3995576076
70.7206 | 0.3994001587
69.97468 | 0.3992275014
69.23901 | 0.399039771
68.4787 | 0.3988370207
67.70367 | 0.398619199
66.92045 | 0.3983862697
66.15373 | 0.398138359
65.3991 | 0.3978754802
64.62857 | 0.3975975043
63.84393 | 0.3973043934
63.03663 | 0.3969961229
62.25356 | 0.3966727285
61.46953 | 0.3963343136
60.66387 | 0.3959809206
59.85399 | 0.3956125684
59.04753 | 0.3952293394
58.22916 | 0.3948313521
57.42761 | 0.3944185636
56.61224 | 0.3939908407
55.77108 | 0.3935481901
54.94584 | 0.3930907723
54.12175 | 0.3926187417
53.29768 | 0.3921321325
52.46907 | 0.3916309426
51.62845 | 0.3911152038
50.78993 | 0.3905847982
49.94625 | 0.3900395201
49.09595 | 0.389479261
48.24697 | 0.3889041265
47.38654 | 0.3883144522
46.53222 | 0.3877105783
45.68053 | 0.3870926965
44.81342 | 0.3864607802
43.94333 | 0.3858145472
43.08288 | 0.3851536865
42.21919 | 0.3844782047
41.34268 | 0.3837882261
40.46894 | 0.3830838558
39.583 | 0.3823651678
38.70985 | 0.3816321169
37.83687 | 0.3808846923
36.95281 | 0.3801228069
36.06027 | 0.3793462721
35.16532 | 0.378554908
34.26717 | 0.3777486582
33.35996 | 0.3769277686
32.45147 | 0.376092625
31.54302 | 0.3752434959
30.64427 | 0.3743804031
29.74188 | 0.3735031998
28.84069 | 0.3726118765
27.94104 | 0.3717065308
27.0234 | 0.3707871711
26.10363 | 0.3698538399
25.19115 | 0.3689066391
24.28944 | 0.367945737
23.38311 | 0.3669712207
22.48116 | 0.3659830491
21.57541 | 0.3649812131
20.66968 | 0.3639656847
19.7536 | 0.3629363906
18.84813 | 0.3618932575
17.93081 | 0.3608362876
17.01455 | 0.3597655922
16.08771 | 0.3586813496
15.17886 | 0.3575835989
14.28151 | 0.3564722446
13.35827 | 0.3553473101
12.44053 | 0.3542089867
11.52184 | 0.3530575528
10.61346 | 0.351893078
9.709513 | 0.3507154086
8.807284 | 0.349524486
7.893068 | 0.3483202995
6.977751 | 0.3471028984
6.070359 | 0.3458723561
5.166368718 | 0.3446288055
4.263139 | 0.3433723933
3.359608 | 0.3421031128
2.462982 | 0.3408209384
1.565635 | 0.3395258929
0.6507187 | 0.3382178768
-0.2502502 | 0.336896749
-1.136812 | 0.3355625415
-2.030757 | 0.3342154455
-2.918979 | 0.3328557405
-3.826912 | 0.331483581
-4.716935 | 0.3300990966
-5.596773 | 0.3287026274
-6.476571 | 0.3272944072
-7.35945 | 0.3258743103
-8.251094 | 0.3244420344
-9.136515 | 0.3229974633
-10.01297 | 0.3215406411
-10.88454 | 0.3200715557
-11.74797 | 0.3185901917
-12.61458 | 0.3170965501
-13.48607852 | 0.3155905988
-14.35815 | 0.3140723554
-15.21796 | 0.3125419734
-16.06942 | 0.310999618
-16.93067 | 0.3094453806
-17.78996 | 0.3078793003
-18.6329 | 0.306301573
-19.47714 | 0.3047125492
-20.31399 | 0.3031125396
-21.14801 | 0.3015017128
-21.97518 | 0.2998800632
-22.79993 | 0.2982474844
-23.61763 | 0.2966037111
-24.44414 | 0.2949485078
-25.26745 | 0.2932819817
-26.08423 | 0.2916043535
-26.9022 | 0.2899156793
-27.7029 | 0.2882159665
-28.50766 | 0.2865052979
-29.3291 | 0.2847837434
-30.12974 | 0.283051295
-30.91701 | 0.2813080112
-31.70306 | 0.2795539635
-32.50582 | 0.2777892366
-33.29933 | 0.2760140448
-34.06931 | 0.2742286148
-34.84359 | 0.2724329601
-35.60273 | 0.2706269195
-36.35866 | 0.2688105379
-37.13385 | 0.2669840275
-37.90036 | 0.2651474989
-38.64841 | 0.2633010005
-39.38368 | 0.2614447037
-40.13183 | 0.2595788828
-40.86129 | 0.2577037327
-41.5889 | 0.2558192604
-42.33597 | 0.2539253897
-43.07372 | 0.2520220669
-43.80988 | 0.2501092363
-44.51811 | 0.2481869539
-45.2328 | 0.2462553836
-45.95219 | 0.2443146773
-46.66549 | 0.2423648068
-47.37101 | 0.2404057006
-48.06415 | 0.2384374458
-48.74359 | 0.2364601128
-49.42868 | 0.2344736415
-50.11312 | 0.2324778675
-50.79604 | 0.2304727882
-51.47675 | 0.228458766
-52.14738 | 0.2264363135
-52.8118 | 0.2244057836
-53.46929 | 0.2223673027
-54.12437 | 0.2203208438
-54.79011 | 0.2182663367
-55.44742 | 0.2162039113
-56.09345 | 0.2141338153
-56.726 | 0.2120562117
-57.34476 | 0.2099710593
-57.97913 | 0.2078781414
-58.62543 | 0.2057773932
-59.25632 | 0.2036689477
-59.87344 | 0.2015528998
-60.47863 | 0.1994292587
-61.09239 | 0.1972979981
-61.71378 | 0.1951591989
-62.32998 | 0.1930130477
-62.91448 | 0.1908595364
-63.50823 | 0.1886984699
-64.09846 | 0.1865298119
-64.68993 | 0.1843536817
-65.27405 | 0.1821702319
-65.84081 | 0.1799797314
-66.42565 | 0.1777823312
-66.99805 | 0.175578142
-67.56864 | 0.1733673329
-68.12551 | 0.1711500071
-68.68591 | 0.1689261832
-69.24031 | 0.1666958638
-69.80213 | 0.1644591743
-70.3617 | 0.1622162324
-70.90454 | 0.1599670542
-71.44432 | 0.1577116973
-71.97902 | 0.1554504114
-72.50301 | 0.1531834611
-73.01562 | 0.1509109078
-73.53449 | 0.1486327532
-74.04502 | 0.1463491733
-74.55356 | 0.1440604183
-75.05494 | 0.141766573
-75.54586 | 0.1394675248
-76.04466 | 0.1371631918
-76.55886 | 0.1348537016
-77.07375 | 0.1325392534
-77.56034 | 0.1302199704
-78.06058 | 0.1278958531
-78.5514 | 0.1255668858
-79.03463176 | 0.123233136
-79.51524 | 0.1208945782
-79.99985 | 0.1185512254
-80.47738 | 0.1162031757
-80.93888 | 0.1138504911
-81.39802 | 0.1114933287
-81.859 | 0.1091318198
-82.31442 | 0.1067660186
-82.76769 | 0.1043960032
-83.21203 | 0.1020219774
-83.65386 | 0.0996441253
-84.08812 | 0.0972623665
-84.52827 | 0.0948766043
-84.9748 | 0.092486967
-85.40173 | 0.0900937825
-85.82002 | 0.0876972824
-86.23758 | 0.0852974828
-86.63599 | 0.0828944692
-87.0469 | 0.0804884873
-87.45141 | 0.0780797579
-87.85926 | 0.0756682457
-88.27248 | 0.0732538438
-88.67771 | 0.0708366086
-89.08916 | 0.0684167454
-89.48549 | 0.0659943897
-89.89716 | 0.0635696229
-90.29601 | 0.061142616
-90.70649 | 0.0587135868
-91.11106 | 0.0562827032
-91.5088 | 0.0538499631
-91.88694 | 0.0514153864
-92.27486 | 0.0489790456
-92.65704 | 0.0465409207
-93.03502 | 0.0441010851
-93.39491 | 0.0416596974
-93.74673 | 0.0392167642
-94.1103 | 0.0367722853
-94.46516 | 0.0343263783
-94.809 | 0.0318792005
-95.15446 | 0.0294307877
-95.50372 | 0.0269812033
-95.85639 | 0.024530614
-96.19682 | 0.0220791815
-96.53802 | 0.0196270457
-96.8763 | 0.0171742716
-97.21415 | 0.0147209742
-97.55725 | 0.0122672506
-97.88508 | 0.0098130267
-98.21687 | 0.0073581975
-98.54451 | 0.0049028173
-98.86713 | 0.0024470425
-99.1921 | -8.8706e-06
-99.52626 | -0.0024647599
-99.85275 | -0.0049207003
-100.1751 | -0.0073766238
-100.4985 | -0.0098323142
-100.8251 | -0.0122875771
-101.1394 | -0.0147422658
-101.4592 | -0.0171963371
-101.7707 | -0.0196496274
-102.075 | -0.0221020015
-102.3831 | -0.0245535247
-102.6906 | -0.0270042034
-102.9984 | -0.0294539246
-103.3053 | -0.0319025811
-103.5964 | -0.0343500715
-103.8792 | -0.036796178
-104.1729 | -0.0392407408
-104.4528 | -0.0416837238
-104.7389 | -0.0441250684
-105.0182 | -0.0465647377
-105.2968 | -0.0490027296
-105.5749 | -0.0514389813
-105.8483 | -0.0538733374
-106.1332 | -0.0563056876
-106.4097 | -0.0587359945
-106.6739 | -0.0611642713
-106.9454 | -0.0635904727
-107.2168 | -0.0660144259
-107.4819 | -0.0684359249
-107.7569 | -0.0708548703
-108.0259 | -0.073271341
-108.2907 | -0.0756852888
-108.5421 | -0.0780964681
-108.7988 | -0.0805046475
-109.0567 | -0.0829097448
-109.3205 | -0.0853117736
-109.5717 | -0.087710697
-109.8141 | -0.0901064991
-110.0568 | -0.0924991393
-110.3185 | -0.0948884166
-110.5795 | -0.0972740189
-110.8274 | -0.099655758
-111.0644 | -0.1020335732
-111.2983 | -0.1044074461
-111.5339 | -0.1067773427
-111.7725 | -0.1091431982
-112.0089 | -0.1115049152
-112.2508 | -0.1138622505
-112.4693 | -0.1162149905
-112.679 | -0.1185630767
-112.904 | -0.1209065553
-113.1296 | -0.1232453413
-113.353 | -0.1255792365
-113.567 | -0.1279082044
-113.7759 | -0.1302322283
-113.9994 | -0.1325512748
-114.2145 | -0.134865284
-114.4113 | -0.1371741257
-114.6053 | -0.1394777577
-114.8036 | -0.1417761832
-115.0216 | -0.1440693731
-115.2298 | -0.1463572389
-115.4125 | -0.1486397658
-115.6083 | -0.1509169576
-115.8087 | -0.1531888071
-116.0037 | -0.1554552731
-116.1939 | -0.1577161921
-116.3606 | -0.1599713838
-116.5287 | -0.162220707
-116.7213 | -0.1644640621
-116.905 | -0.1667013366
-117.0741 | -0.1689325019
-117.2511 | -0.1711575592
-117.4336 | -0.173376358
-117.5985 | -0.175588618
-117.7544 | -0.1777941674
-117.9153 | -0.179993053
-118.0837 | -0.1821852042
-118.246 | -0.1843703453
-118.3948 | -0.18654828
-118.5498 | -0.1887190096
-118.704 | -0.1908824594
-118.8508 | -0.1930383922
-118.989 | -0.1951866158
-119.1277 | -0.1973272163
-119.2831 | -0.1994602781
-119.4054 | -0.2015857082
-119.5454 | -0.2037034201
-119.6806 | -0.2058134384
-119.8 | -0.2079157559
-119.9286 | -0.2100100409
-120.0484 | -0.212096061
-120.1632 | -0.2141739729
-120.2854 | -0.2162440513
-120.401 | -0.2183063723
-120.5197 | -0.2203608647
-120.6249 | -0.2224074519
-120.7189 | -0.224446029
-120.8134 | -0.2264764433
-120.9161 | -0.2284985825
-121.0127 | -0.2305122767
-121.1031 | -0.2325171836
-121.1864 | -0.2345130122
-121.2552 | -0.2364997266
-121.3421 | -0.2384773668
-121.4186 | -0.240445954
-121.4886 | -0.2424054209
-121.5596 | -0.2443556145
-121.6392 | -0.2462963786
-121.704 | -0.2482275438
-121.7586 | -0.2501491244
-121.8146 | -0.2520612829
-121.8696 | -0.2539641048
-121.913 | -0.2558576561
-121.9461 | -0.2577420167
-121.9951 | -0.2596172216
-122.0321 | -0.2614831783
-122.0512 | -0.2633396824
-122.0644 | -0.2651865268
-122.0995 | -0.2670235096
-122.1258 | -0.2688505354
-122.1452 | -0.2706675783
-122.1593 | -0.2724746011
-122.1499 | -0.2742713456
-122.1429 | -0.2760573825
-122.1398 | -0.2778325137
-122.1381 | -0.2795967298
-122.1356 | -0.281349957
-122.1141 | -0.2830921362
-122.0907 | -0.2848233734
-122.0731 | -0.2865438279
-122.0498 | -0.288253488
-122.0174 | -0.2899522098
-121.9842 | -0.2916398301
-121.9466 | -0.2933162303
-121.8995 | -0.2949812555
-121.848 | -0.2966347511
-121.8031 | -0.2982766871
-121.7439 | -0.2999072485
-121.6766 | -0.3015266752
-121.6109 | -0.3031350808
-121.5382 | -0.3047324899
-121.4595 | -0.3063188505
-121.376 | -0.3078940356
-121.2978 | -0.3094579111
-121.2211 | -0.3110103142
-121.13 | -0.3125509424
-121.0223 | -0.3140795936
-120.9099 | -0.3155962391
-120.7929 | -0.3171009133
-120.6922 | -0.3185935545
-120.5887 | -0.3200739967
-120.4678 | -0.3215421229
-120.3366 | -0.322997954
-120.2129 | -0.3244415989
-120.0772 | -0.3258731242
-119.9328 | -0.327292641
-119.7873 | -0.3287003407
-119.6367 | -0.3300962298
-119.4778 | -0.3314800186
-119.3282 | -0.3328514448
-119.1603 | -0.3342103482
-118.9905 | -0.335556549
-118.8123 | -0.336889825
-118.6273 | -0.3382099825
-118.4378 | -0.3395170122
-118.2485 | -0.3408110185
-118.0637 | -0.3420919831
-117.8572 | -0.3433598589
-117.6449 | -0.344614698
-117.4418 | -0.3458564847
-117.2172 | -0.3470851802
-116.9836 | -0.3483007468
-116.7576 | -0.3495030657
-116.5323 | -0.3506919837
-116.3017 | -0.3518675045
-116.0583 | -0.3530298174
-115.8 | -0.3541790647
-115.553 | -0.3553152991
-115.3027 | -0.3564385818
-115.0393 | -0.3575488686
-114.7816 | -0.3586459036
-114.5118 | -0.3597294038
-114.2344 | -0.3607993648
-113.9702 | -0.3618558674
-113.6926 | -0.3628988871
-113.3946 | -0.3639284253
-113.1077 | -0.3649444772
-112.8039 | -0.3659470675
-112.5001 | -0.3669361886
-112.1949 | -0.3679117063
-111.8705 | -0.3688734454
-111.5448 | -0.3698212902
-111.2193 | -0.3707551969
-110.8698 | -0.3716750304
-110.5135 | -0.3725806305
-110.1556 | -0.3734719071
-109.8061 | -0.3743489082
-109.447 | -0.375211691
-109.0726 | -0.3760602685
-108.6952 | -0.3768947441
-108.3276 | -0.3777151272
-107.9363 | -0.3785212845
-107.5341 | -0.3793130604
-107.1332 | -0.3800904461
-106.7346 | -0.380853537
-106.3252 | -0.3816023403
-105.893 | -0.3823367655
-105.4797 | -0.3830567624
-105.0558 | -0.3837622964
-104.6249 | -0.3844532688
-104.1912 | -0.3851296253
-103.7399 | -0.3857914275
-103.2888 | -0.3864388171
-102.8396 | -0.3870718219
-102.3728 | -0.3876902758
-101.9019 | -0.388294062
-101.437 | -0.3888832433
-100.9573 | -0.3894579713
-100.4866 | -0.390018224
-99.99522 | -0.3905638261
-99.49632 | -0.3910947025
-99.01165 | -0.3916108587
-98.49982 | -0.392112279
-97.9665 | -0.3925989415
-97.44765 | -0.3930709075
-96.92236 | -0.3935281879
-96.39092 | -0.3939707314
-95.86501 | -0.3943985397
-95.32857 | -0.3948115887
-94.78949 | -0.3952098336
-94.26564 | -0.3955932079
-93.70733 | -0.3959616313
-93.12855 | -0.3963149704
-92.55607 | -0.3966531619
-91.9713 | -0.3969762414
-91.37986 | -0.3972842241
-90.79271 | -0.397577122
-90.18371 | -0.3978549653
-89.56625 | -0.3981178195
-88.96004 | -0.3983657957
-88.36521 | -0.3985990049
-87.75039 | -0.3988174632
-87.13299 | -0.3990210777
-86.49517 | -0.3992097636
-85.86927 | -0.3993835401
-85.25299 | -0.399542401
-84.62296 | -0.3996862725
-83.98567 | -0.3998150878
-83.33319 | -0.3999288063
-82.67641 | -0.4000273241
-82.01488 | -0.4001106482
-81.34291 | -0.4001789196
-80.69019 | -0.400232116
-80.01648 | -0.4002701553
-79.29969 | -0.4002931788
-78.59582 | -0.4003013848
-77.90743 | -0.4002947526
-77.20616 | -0.4002731382
-76.49811 | -0.4002363918
-75.78306 | -0.400184514
-75.07231 | -0.4001176629
-74.36078 | -0.4000358517
-73.64185 | -0.3999389391
-72.92021 | -0.3998268857
-72.2064 | -0.3996997917
-71.47202 | -0.3995576076
-70.7206 | -0.3994001587
-69.97468 | -0.3992275014
-69.23901 | -0.399039771
-68.4787 | -0.3988370207
-67.70367 | -0.398619199
-66.92045 | -0.3983862697
-66.15373 | -0.398138359
-65.3991 | -0.3978754802
-64.62857 | -0.3975975043
-63.84393 | -0.3973043934
-63.03663 | -0.3969961229
-62.25356 | -0.3966727285
-61.46953 | -0.3963343136
-60.66387 | -0.3959809206
-59.85399 | -0.3956125684
-59.04753 | -0.3952293394
-58.22916 | -0.3948313521
-57.42761 | -0.3944185636
-56.61224 | -0.3939908407
-55.77108 | -0.3935481901
-54.94584 | -0.3930907723
-54.12175 | -0.3926187417
-53.29768 | -0.3921321325
-52.46907 | -0.3916309426
-51.62845 | -0.3911152038
-50.78993 | -0.3905847982
-49.94625 | -0.3900395201
-49.09595 | -0.389479261
-48.24697 | -0.3889041265
-47.38654 | -0.3883144522
-46.53222 | -0.3877105783
-45.68053 | -0.3870926965
-44.81342 | -0.3864607802
-43.94333 | -0.3858145472
-43.08288 | -0.3851536865
-42.21919 | -0.3844782047
-41.34268 | -0.3837882261
-40.46894 | -0.3830838558
-39.583 | -0.3823651678
-38.70985 | -0.3816321169
-37.83687 | -0.3808846923
-36.95281 | -0.3801228069
-36.06027 | -0.3793462721
-35.16532 | -0.378554908
-34.26717 | -0.3777486582
-33.35996 | -0.3769277686
-32.45147 | -0.376092625
-31.54302 | -0.3752434959
-30.64427 | -0.3743804031
-29.74188 | -0.3735031998
-28.84069 | -0.3726118765
-27.94104 | -0.3717065308
-27.0234 | -0.3707871711
-26.10363 | -0.3698538399
-25.19115 | -0.3689066391
-24.28944 | -0.367945737
-23.38311 | -0.3669712207
-22.48116 | -0.3659830491
-21.57541 | -0.3649812131
-20.66968 | -0.3639656847
-19.7536 | -0.3629363906
-18.84813 | -0.3618932575
-17.93081 | -0.3608362876
-17.01455 | -0.3597655922
-16.08771 | -0.3586813496
-15.17886 | -0.3575835989
-14.28151 | -0.3564722446
-13.35827 | -0.3553473101
-12.44053 | -0.3542089867
-11.52184 | -0.3530575528
-10.61346 | -0.351893078
-9.709513 | -0.3507154086
-8.807284 | -0.349524486
-7.893068 | -0.3483202995
-6.977751 | -0.3471028984
-6.070359 | -0.3458723561
-5.166368718 | -0.3446288055
-4.263139 | -0.3433723933
-3.359608 | -0.3421031128
-2.462982 | -0.3408209384
-1.565635 | -0.3395258929
-0.6507187 | -0.3382178768
0.2502502 | -0.336896749
1.136812 | -0.3355625415
2.030757 | -0.3342154455
2.918979 | -0.3328557405
3.826912 | -0.331483581
4.716935 | -0.3300990966
5.596773 | -0.3287026274
6.476571 | -0.3272944072
7.35945 | -0.3258743103
8.251094 | -0.3244420344
9.136515 | -0.3229974633
10.01297 | -0.3215406411
10.88454 | -0.3200715557
11.74797 | -0.3185901917
12.61458 | -0.3170965501
13.48607852 | -0.3155905988
14.35815 | -0.3140723554
15.21796 | -0.3125419734
16.06942 | -0.310999618
16.93067 | -0.3094453806
17.78996 | -0.3078793003
18.6329 | -0.306301573
19.47714 | -0.3047125492
20.31399 | -0.3031125396
21.14801 | -0.3015017128
21.97518 | -0.2998800632
22.79993 | -0.2982474844
23.61763 | -0.2966037111
24.44414 | -0.2949485078
25.26745 | -0.2932819817
26.08423 | -0.2916043535
26.9022 | -0.2899156793
27.7029 | -0.2882159665
28.50766 | -0.2865052979
29.3291 | -0.2847837434
30.12974 | -0.283051295
30.91701 | -0.2813080112
31.70306 | -0.2795539635
32.50582 | -0.2777892366
33.29933 | -0.2760140448
34.06931 | -0.2742286148
34.84359 | -0.2724329601
35.60273 | -0.2706269195
36.35866 | -0.2688105379
37.13385 | -0.2669840275
37.90036 | -0.2651474989
38.64841 | -0.2633010005
39.38368 | -0.2614447037
40.13183 | -0.2595788828
40.86129 | -0.2577037327
41.5889 | -0.2558192604
42.33597 | -0.2539253897
43.07372 | -0.2520220669
43.80988 | -0.2501092363
44.51811 | -0.2481869539
45.2328 | -0.2462553836
45.95219 | -0.2443146773
46.66549 | -0.2423648068
47.37101 | -0.2404057006
48.06415 | -0.2384374458
48.74359 | -0.2364601128
49.42868 | -0.2344736415
50.11312 | -0.2324778675
50.79604 | -0.2304727882
51.47675 | -0.228458766
52.14738 | -0.2264363135
52.8118 | -0.2244057836
53.46929 | -0.2223673027
54.12437 | -0.2203208438
54.79011 | -0.2182663367
55.44742 | -0.2162039113
56.09345 | -0.2141338153
56.726 | -0.2120562117
57.34476 | -0.2099710593
57.97913 | -0.2078781414
58.62543 | -0.2057773932
59.25632 | -0.2036689477
59.87344 | -0.2015528998
60.47863 | -0.1994292587
61.09239 | -0.1972979981
61.71378 | -0.1951591989
62.32998 | -0.1930130477
62.91448 | -0.1908595364
63.50823 | -0.1886984699
64.09846 | -0.1865298119
64.68993 | -0.1843536817
65.27405 | -0.1821702319
65.84081 | -0.1799797314
66.42565 | -0.1777823312
66.99805 | -0.175578142
67.56864 | -0.1733673329
68.12551 | -0.1711500071
68.68591 | -0.1689261832
69.24031 | -0.1666958638
69.80213 | -0.1644591743
70.3617 | -0.1622162324
70.90454 | -0.1599670542
71.44432 | -0.1577116973
71.97902 | -0.1554504114
72.50301 | -0.1531834611
73.01562 | -0.1509109078
73.53449 | -0.1486327532
74.04502 | -0.1463491733
74.55356 | -0.1440604183
75.05494 | -0.141766573
75.54586 | -0.1394675248
76.04466 | -0.1371631918
76.55886 | -0.1348537016
77.07375 | -0.1325392534
77.56034 | -0.1302199704
78.06058 | -0.1278958531
78.5514 | -0.1255668858
79.03463176 | -0.123233136
79.51524 | -0.1208945782
79.99985 | -0.1185512254
80.47738 | -0.1162031757
80.93888 | -0.1138504911
81.39802 | -0.1114933287
81.859 | -0.1091318198
82.31442 | -0.1067660186
82.76769 | -0.1043960032
83.21203 | -0.1020219774
83.65386 | -0.0996441253
84.08812 | -0.0972623665
84.52827 | -0.0948766043
84.9748 | -0.092486967
85.40173 | -0.0900937825
85.82002 | -0.0876972824
86.23758 | -0.0852974828
86.63599 | -0.0828944692
87.0469 | -0.0804884873
87.45141 | -0.0780797579
87.85926 | -0.0756682457
88.27248 | -0.0732538438
88.67771 | -0.0708366086
89.08916 | -0.0684167454
89.48549 | -0.0659943897
89.89716 | -0.0635696229
90.29601 | -0.061142616
90.70649 | -0.0587135868
91.11106 | -0.0562827032
91.5088 | -0.0538499631
91.88694 | -0.0514153864
92.27486 | -0.0489790456
92.65704 | -0.0465409207
93.03502 | -0.0441010851
93.39491 | -0.0416596974
93.74673 | -0.0392167642
94.1103 | -0.0367722853
94.46516 | -0.0343263783
94.809 | -0.0318792005
95.15446 | -0.0294307877
95.50372 | -0.0269812033
95.85639 | -0.024530614
96.19682 | -0.0220791815
96.53802 | -0.0196270457
96.8763 | -0.0171742716
97.21415 | -0.0147209742
97.55725 | -0.0122672506
97.88508 | -0.0098130267
98.21687 | -0.0073581975
98.54451 | -0.0049028173
98.86713 | -0.0024470425